## Data
Time | I | V | SMU3_S | R
0.6539459 | 4.740668e-07 | 0 | 10180070 | 0
1.051317 | 9.999841e-05 | 0.25 | 10180182 | 2500.04
1.261662 | 9.999822e-05 | 0.5 | 10180182 | 5000.089
1.472287 | 9.999802e-05 | 0.75 | 10180182 | 7500.149
1.682866 | 9.999779e-05 | 1 | 10180182 | 10000.22
1.893429 | 9.999758e-05 | 1.25 | 10180182 | 12500.3
2.104033 | 9.999739e-05 | 1.5 | 10180182 | 15000.39
2.314654 | 9.999716e-05 | 1.75 | 10180182 | 17500.5
2.525256 | 9.999694e-05 | 2 | 10180182 | 20000.61
2.737159 | 9.999846e-05 | 2.25 | 10180282 | 22500.35
2.947825 | 9.999843e-05 | 2.5 | 10180282 | 25000.39
3.158431 | 9.99984e-05 | 2.75 | 10180282 | 27500.44
3.36903 | 9.999837e-05 | 3 | 10180282 | 30000.49
3.579622 | 9.999835e-05 | 3.25 | 10180282 | 32500.54

## Settings
==================================
Data
==================================
Test Name | VoltageSweep 4,5 V#1@1
Mode | Sweeping
Speed | Quiet
Sweep Delay | 0.1
Hold Time | 0
Site Coordinate | 0,0
Last Executed | 08/04/2025 10:18:51
Clarius+ Version | V1.13
Execution Time | 00:00:00:05
Interlock | High Voltage Enabled
Device Terminal | B | A
Instrument | SMU2 | SMU3
Name | BV | V
Operation Mode | Common | Voltage List Sweep
Master/Subordinate | N/A | Master
Start/Bias | N/A | N/A
Stop | N/A | N/A
Step | N/A | N/A
Number of Points | N/A | 73
Compliance | 0.105 | 0.0001
Measure Current | N/A | Measured
Measure Voltage | N/A | Programmed
Current Range | N/A | Auto
Voltage Range | N/A | Auto
AC Measure I Range | N/A | N/A
Dual Sweep | N/A | N/A
Pulse Mode | N/A | Disabled
Pulse On Time | N/A | N/A
Pulse Off Time | N/A | N/A
Pulse Base Voltage | N/A | N/A
Presoak | N/A | N/A
Frequency Mode | N/A | N/A
Frequency | N/A | N/A
Start Frequency | N/A | N/A
Stop Frequency | N/A | N/A
Frequency Points | N/A | N/A
AC Drive Signal | OFF | OFF
Overvoltage Protection
Compensation
CVU Path
Formulas
R = V/I