## Data
Time | I | V | SMU3_S | R
4.972542 | 1.671239e-11 | 0 | 10180020 | 0
8.665195 | 1.53955e-07 | 0.25 | 10180160 | 1623850.7
8.875366 | 3.169528e-07 | 0.5 | 10180160 | 1577522.1
9.085832 | 4.886964e-07 | 0.75 | 10180160 | 1534695.2
9.559166 | 6.736368e-07 | 1 | 10180170 | 1484479.5
9.769552 | 8.65962e-07 | 1.25 | 10180170 | 1443481.4
9.980083 | 1.065845e-06 | 1.5 | 10180170 | 1407334.4
10.19059 | 1.276644e-06 | 1.75 | 10180170 | 1370781.6
10.40107 | 1.502322e-06 | 2 | 10180170 | 1331272.1
10.61287 | 1.736072e-06 | 2.25 | 10180270 | 1296028.8
10.82343 | 1.973581e-06 | 2.5 | 10180270 | 1266732.6
11.03391 | 2.241963e-06 | 2.75 | 10180270 | 1226603.8
11.2444 | 2.520103e-06 | 3 | 10180270 | 1190427.4
11.4549 | 2.798383e-06 | 3.25 | 10180270 | 1161384.9
11.66539 | 3.093591e-06 | 3.5 | 10180270 | 1131371.5
11.87588 | 3.382215e-06 | 3.75 | 10180270 | 1108741.0
12.08635 | 3.682916e-06 | 4 | 10180270 | 1086095.9
12.29685 | 4.012755e-06 | 4.25 | 10180270 | 1059122.7
12.50733 | 4.349181e-06 | 4.5 | 10180270 | 1034677.5
12.71783 | 4.036709e-06 | 4.25 | 10180270 | 1052837.8
12.92834 | 3.722413e-06 | 4 | 10180270 | 1074571.9
13.13884 | 3.408959e-06 | 3.75 | 10180270 | 1100042.7
13.34932 | 3.1084e-06 | 3.5 | 10180270 | 1125981.1
13.55979 | 2.827915e-06 | 3.25 | 10180270 | 1149256.6
13.77026 | 2.53908e-06 | 3 | 10180270 | 1181530.1
13.98073 | 2.277969e-06 | 2.75 | 10180270 | 1207215.7
14.19122 | 2.022139e-06 | 2.5 | 10180270 | 1236314.8
14.40172 | 1.773179e-06 | 2.25 | 10180270 | 1268907.1
14.61391 | 1.534073e-06 | 2 | 10180170 | 1303718.9
14.82445 | 1.308183e-06 | 1.75 | 10180170 | 1337733.3
15.03493 | 1.091506e-06 | 1.5 | 10180170 | 1374248.4
15.24542 | 8.813627e-07 | 1.25 | 10180170 | 1418258.4
15.4559 | 6.843048e-07 | 1 | 10180170 | 1461337.0
15.66639 | 4.976324e-07 | 0.75 | 10180170 | 1507136.6
16.1401 | 3.206341e-07 | 0.5 | 10180160 | 1559409.9
16.35058 | 1.555876e-07 | 0.25 | 10180160 | 1606811.7
21.74415 | 1.54089e-11 | 0 | 10180020 | 0
25.43778 | -1.550277e-07 | -0.25 | 10180160 | 1612614.7
25.64797 | -3.203779e-07 | -0.5 | 10180160 | 1560657.1
25.85847 | -4.959848e-07 | -0.75 | 10180160 | 1512143.1
26.33178 | -6.797151e-07 | -1 | 10180170 | 1471204.6
26.54217 | -8.777921e-07 | -1.25 | 10180170 | 1424027.4
26.75265 | -1.080612e-06 | -1.5 | 10180170 | 1388102.0
26.96313 | -1.297525e-06 | -1.75 | 10180170 | 1348721.6
27.1736 | -1.521057e-06 | -2 | 10180170 | 1314875.0
27.38534 | -1.759845e-06 | -2.25 | 10180270 | 1278521.8
27.59587 | -2.006514e-06 | -2.5 | 10180270 | 1245941.7
27.80635 | -2.262871e-06 | -2.75 | 10180270 | 1215270.3
28.01683 | -2.527664e-06 | -3 | 10180270 | 1186866.4
28.22732 | -2.810524e-06 | -3.25 | 10180270 | 1156368.1
28.4378 | -3.101567e-06 | -3.5 | 10180270 | 1128462.0
28.64827 | -3.40213e-06 | -3.75 | 10180270 | 1102250.6
28.85875 | -3.722079e-06 | -4 | 10180270 | 1074668.3
29.06919 | -4.056544e-06 | -4.25 | 10180270 | 1047689.8
29.27967 | -4.398944e-06 | -4.5 | 10180270 | 1022972.7
29.49014 | -4.058554e-06 | -4.25 | 10180270 | 1047170.9
29.70062 | -3.73924e-06 | -4 | 10180270 | 1069736.2
29.91113 | -3.425821e-06 | -3.75 | 10180270 | 1094628.0
30.1216 | -3.134804e-06 | -3.5 | 10180270 | 1116497.3
30.33208 | -2.838746e-06 | -3.25 | 10180270 | 1144871.8
30.54255 | -2.556433e-06 | -3 | 10180270 | 1173510.3
30.75303 | -2.28583e-06 | -2.75 | 10180270 | 1203064.3
30.9635 | -2.028471e-06 | -2.5 | 10180270 | 1232455.1
31.17397 | -1.780629e-06 | -2.25 | 10180270 | 1263598.1
31.38611 | -1.539025e-06 | -2 | 10180170 | 1299524.4
31.59665 | -1.311751e-06 | -1.75 | 10180170 | 1334094.2
31.80712 | -1.096435e-06 | -1.5 | 10180170 | 1368070.8
32.01758 | -8.877304e-07 | -1.25 | 10180170 | 1408085.2
32.22807 | -6.895661e-07 | -1 | 10180170 | 1450187.3
32.43852 | -5.014352e-07 | -0.75 | 10180170 | 1495706.8
32.91221 | -3.242772e-07 | -0.5 | 10180160 | 1541890.8
33.12265 | -1.569622e-07 | -0.25 | 10180160 | 1592740.6
38.51619 | 1.527744e-11 | 0 | 10180020 | 0

## Settings
==================================
Data
==================================
Test Name | VoltageSweep 4,5 V#1@1
Mode | Sweeping
Speed | Quiet
Sweep Delay | 0.1
Hold Time | 0
Site Coordinate | 0,0
Last Executed | 08/04/2025 10:14:21
Clarius+ Version | V1.13
Execution Time | 00:00:00:43
Interlock | High Voltage Enabled
Device Terminal | B | A
Instrument | SMU2 | SMU3
Name | BV | V
Operation Mode | Common | Voltage List Sweep
Master/Subordinate | N/A | Master
Start/Bias | N/A | N/A
Stop | N/A | N/A
Step | N/A | N/A
Number of Points | N/A | 73
Compliance | 0.105 | 0.0001
Measure Current | N/A | Measured
Measure Voltage | N/A | Programmed
Current Range | N/A | Auto
Voltage Range | N/A | Auto
AC Measure I Range | N/A | N/A
Dual Sweep | N/A | N/A
Pulse Mode | N/A | Disabled
Pulse On Time | N/A | N/A
Pulse Off Time | N/A | N/A
Pulse Base Voltage | N/A | N/A
Presoak | N/A | N/A
Frequency Mode | N/A | N/A
Frequency | N/A | N/A
Start Frequency | N/A | N/A
Stop Frequency | N/A | N/A
Frequency Points | N/A | N/A
AC Drive Signal | OFF | OFF
Overvoltage Protection
Compensation | NA
CVU Path | Direct
Formulas
R = V/I