## Data
Time | I | V | SMU3_S | R
4.972471 | 1.673517e-11 | 0 | 10180020 | 0
8.665233 | 1.562885e-07 | 0.25 | 10180160 | 1599605.8
8.8754 | 3.221479e-07 | 0.5 | 10180160 | 1552081.9
9.085912 | 4.985278e-07 | 0.75 | 10180160 | 1504429.8
9.559226 | 6.856253e-07 | 1 | 10180170 | 1458522.6
9.769564 | 8.835234e-07 | 1.25 | 10180170 | 1414789.9
9.980063 | 1.088375e-06 | 1.5 | 10180170 | 1378201.6
10.19056 | 1.303655e-06 | 1.75 | 10180170 | 1342379.9
10.40099 | 1.529704e-06 | 2 | 10180170 | 1307442.7
10.61274 | 1.766861e-06 | 2.25 | 10180270 | 1273445.1
10.8233 | 2.014797e-06 | 2.5 | 10180270 | 1240819.8
11.03377 | 2.277421e-06 | 2.75 | 10180270 | 1207506.0
11.24424 | 2.545377e-06 | 3 | 10180270 | 1178607.3
11.45474 | 2.832334e-06 | 3.25 | 10180270 | 1147463.5
11.66519 | 3.12254e-06 | 3.5 | 10180270 | 1120882.2
11.87566 | 3.432266e-06 | 3.75 | 10180270 | 1092572.6
12.08618 | 3.749905e-06 | 4 | 10180270 | 1066693.6
12.29664 | 4.05695e-06 | 4.25 | 10180270 | 1047585.1
12.50711 | 4.389221e-06 | 4.5 | 10180270 | 1025238.8
12.7176 | 4.061293e-06 | 4.25 | 10180270 | 1046464.8
12.92805 | 3.75567e-06 | 4 | 10180270 | 1065056.2
13.13855 | 3.441452e-06 | 3.75 | 10180270 | 1089656.3
13.34906 | 3.131863e-06 | 3.5 | 10180270 | 1117545.7
13.55951 | 2.848078e-06 | 3.25 | 10180270 | 1141120.5
13.77001 | 2.57733e-06 | 3 | 10180270 | 1163995.2
13.9805 | 2.307901e-06 | 2.75 | 10180270 | 1191559.1
14.19094 | 2.04519e-06 | 2.5 | 10180270 | 1222380.6
14.40144 | 1.790603e-06 | 2.25 | 10180270 | 1256560.0
14.61356 | 1.554041e-06 | 2 | 10180170 | 1286967.3
14.82413 | 1.321377e-06 | 1.75 | 10180170 | 1324375.9
15.03465 | 1.103025e-06 | 1.5 | 10180170 | 1359896.2
15.24509 | 8.918306e-07 | 1.25 | 10180170 | 1401611.5
15.45561 | 6.937275e-07 | 1 | 10180170 | 1441488.2
15.66611 | 5.056809e-07 | 0.75 | 10180170 | 1483148.7
16.13976 | 3.252063e-07 | 0.5 | 10180160 | 1537485.5
16.35023 | 1.584396e-07 | 0.25 | 10180160 | 1577888.7
21.74381 | 1.515305e-11 | 0 | 10180020 | 0
25.43739 | -1.571451e-07 | -0.25 | 10180160 | 1590886.4
25.64754 | -3.249125e-07 | -0.5 | 10180160 | 1538875.9
26.1209 | -5.012736e-07 | -0.75 | 10180170 | 1496188.8
26.33131 | -6.894221e-07 | -1 | 10180170 | 1450490.2
26.54178 | -8.858271e-07 | -1.25 | 10180170 | 1411110.5
26.75226 | -1.095504e-06 | -1.5 | 10180170 | 1369232.8
26.96276 | -1.311738e-06 | -1.75 | 10180170 | 1334107.5
27.17323 | -1.540139e-06 | -2 | 10180170 | 1298584.0
27.38501 | -1.777676e-06 | -2.25 | 10180270 | 1265697.6
27.59556 | -2.030737e-06 | -2.5 | 10180270 | 1231080.1
27.80605 | -2.273354e-06 | -2.75 | 10180270 | 1209666.4
28.01651 | -2.552692e-06 | -3 | 10180270 | 1175230.0
28.22702 | -2.822527e-06 | -3.25 | 10180270 | 1151450.6
28.43751 | -3.122004e-06 | -3.5 | 10180270 | 1121074.8
28.64798 | -3.432903e-06 | -3.75 | 10180270 | 1092369.9
28.85849 | -3.738377e-06 | -4 | 10180270 | 1069983.0
29.06899 | -4.050099e-06 | -4.25 | 10180270 | 1049357.1
29.27947 | -4.390637e-06 | -4.5 | 10180270 | 1024908.3
29.48998 | -4.068675e-06 | -4.25 | 10180270 | 1044566.2
29.70046 | -3.754468e-06 | -4 | 10180270 | 1065397.3
29.91097 | -3.434774e-06 | -3.75 | 10180270 | 1091774.8
30.12148 | -3.143075e-06 | -3.5 | 10180270 | 1113559.1
30.33195 | -2.853348e-06 | -3.25 | 10180270 | 1139012.9
30.54245 | -2.570303e-06 | -3 | 10180270 | 1167177.6
30.75297 | -2.292432e-06 | -2.75 | 10180270 | 1199599.2
30.96344 | -2.038571e-06 | -2.5 | 10180270 | 1226349.4
31.17394 | -1.793571e-06 | -2.25 | 10180270 | 1254480.5
31.38613 | -1.555508e-06 | -2 | 10180170 | 1285753.8
31.59668 | -1.324666e-06 | -1.75 | 10180170 | 1321087.9
31.80715 | -1.10188e-06 | -1.5 | 10180170 | 1361309.6
32.01765 | -8.916716e-07 | -1.25 | 10180170 | 1401861.5
32.2281 | -6.909067e-07 | -1 | 10180170 | 1447373.5
32.4386 | -5.041943e-07 | -0.75 | 10180170 | 1487521.8
32.91228 | -3.259619e-07 | -0.5 | 10180160 | 1533921.7
33.12277 | -1.578451e-07 | -0.25 | 10180160 | 1583831.7
38.51635 | 1.449112e-11 | 0 | 10180020 | 0

## Settings
==================================
Data
==================================
Test Name | VoltageSweep 4,5 V#1@1
Mode | Sweeping
Speed | Quiet
Sweep Delay | 0.1
Hold Time | 0
Site Coordinate | 0,0
Last Executed | 08/04/2025 10:15:14
Clarius+ Version | V1.13
Execution Time | 00:00:00:42
Interlock | High Voltage Enabled
Device Terminal | B | A
Instrument | SMU2 | SMU3
Name | BV | V
Operation Mode | Common | Voltage List Sweep
Master/Subordinate | N/A | Master
Start/Bias | N/A | N/A
Stop | N/A | N/A
Step | N/A | N/A
Number of Points | N/A | 73
Compliance | 0.105 | 0.0001
Measure Current | N/A | Measured
Measure Voltage | N/A | Programmed
Current Range | N/A | Auto
Voltage Range | N/A | Auto
AC Measure I Range | N/A | N/A
Dual Sweep | N/A | N/A
Pulse Mode | N/A | Disabled
Pulse On Time | N/A | N/A
Pulse Off Time | N/A | N/A
Pulse Base Voltage | N/A | N/A
Presoak | N/A | N/A
Frequency Mode | N/A | N/A
Frequency | N/A | N/A
Start Frequency | N/A | N/A
Stop Frequency | N/A | N/A
Frequency Points | N/A | N/A
AC Drive Signal | OFF | OFF
Overvoltage Protection
Compensation | NA
CVU Path | Direct
Formulas
R = V/I