## Data
Time | I | V | SMU3_S | R
0.4613018 | 6.147218e-10 | 0 | 10180040 | 0
1.342185 | 5.22013e-07 | 0.25 | 10180160 | 478915.3
1.738826 | 1.106989e-06 | 0.5 | 10180170 | 451675.5
1.948956 | 1.742338e-06 | 0.75 | 10180170 | 430456
2.159398 | 2.423688e-06 | 1 | 10180170 | 412594.4
2.369879 | 3.148231e-06 | 1.25 | 10180170 | 397048.4
2.580372 | 3.911729e-06 | 1.5 | 10180170 | 383462.2
2.790824 | 4.713845e-06 | 1.75 | 10180170 | 371246.9
3.264244 | 5.55365e-06 | 2 | 10180180 | 360123.5
3.475884 | 6.428267e-06 | 2.25 | 10180280 | 350016.6
3.686425 | 7.33539e-06 | 2.5 | 10180280 | 340813.5
3.896884 | 8.27425e-06 | 2.75 | 10180280 | 332356.4
4.10734 | 9.247592e-06 | 3 | 10180280 | 324408.8
4.31784 | 1.02523e-05 | 3.25 | 10180280 | 317002
4.528298 | 1.12885e-05 | 3.5 | 10180280 | 310050.1
4.738759 | 1.235839e-05 | 3.75 | 10180280 | 303437.5
4.949237 | 1.346214e-05 | 4 | 10180280 | 297129.6
5.159683 | 1.459377e-05 | 4.25 | 10180280 | 291220.2
5.370168 | 1.575945e-05 | 4.5 | 10180280 | 285543
5.58065 | 1.459539e-05 | 4.25 | 10180280 | 291187.9
5.791088 | 1.345885e-05 | 4 | 10180280 | 297202.2
6.001567 | 1.235813e-05 | 3.75 | 10180280 | 303444
6.212029 | 1.128494e-05 | 3.5 | 10180280 | 310147.9
6.422492 | 1.024951e-05 | 3.25 | 10180280 | 317088.5
6.632987 | 9.243708e-06 | 3 | 10180280 | 324545.1
6.843414 | 8.272385e-06 | 2.75 | 10180280 | 332431.4
7.053894 | 7.334826e-06 | 2.5 | 10180280 | 340839.7
7.2644 | 6.428669e-06 | 2.25 | 10180280 | 349994.7
7.476549 | 5.554464e-06 | 2 | 10180180 | 360070.7
7.687099 | 4.716602e-06 | 1.75 | 10180180 | 371029.8
8.163833 | 3.912964e-06 | 1.5 | 10180170 | 383341.1
8.374307 | 3.148669e-06 | 1.25 | 10180170 | 396993.2
8.584759 | 2.42448e-06 | 1 | 10180170 | 412459.6
8.79521 | 1.742805e-06 | 0.75 | 10180170 | 430340.7
9.005711 | 1.107212e-06 | 0.5 | 10180170 | 451584.6
9.216163 | 5.232923e-07 | 0.25 | 10180170 | 477744.5
9.761665 | 6.156969e-10 | 0 | 10180040 | 0
10.64349 | -5.218089e-07 | -0.25 | 10180160 | 479102.6
11.04016 | -1.105452e-06 | -0.5 | 10180170 | 452303.8
11.25027 | -1.741574e-06 | -0.75 | 10180170 | 430644.9
11.4607 | -2.422064e-06 | -1 | 10180170 | 412870.9
11.67123 | -3.145318e-06 | -1.25 | 10180170 | 397416.1
11.88167 | -3.907677e-06 | -1.5 | 10180170 | 383859.8
12.09215 | -4.708435e-06 | -1.75 | 10180170 | 371673.4
12.56561 | -5.544174e-06 | -2 | 10180180 | 360739.1
12.77728 | -6.415017e-06 | -2.25 | 10180280 | 350739.5
12.98781 | -7.318809e-06 | -2.5 | 10180280 | 341585.6
13.19823 | -8.256794e-06 | -2.75 | 10180280 | 333059.1
13.40872 | -9.229878e-06 | -3 | 10180280 | 325031.4
13.61922 | -1.023526e-05 | -3.25 | 10180280 | 317529.7
13.82965 | -1.127152e-05 | -3.5 | 10180280 | 310517.3
14.04015 | -1.233667e-05 | -3.75 | 10180280 | 303971.9
14.25064 | -1.344127e-05 | -4 | 10180280 | 297590.9
14.46109 | -1.45748e-05 | -4.25 | 10180280 | 291599.3
14.67159 | -1.574047e-05 | -4.5 | 10180280 | 285887.3
14.88204 | -1.457961e-05 | -4.25 | 10180280 | 291503.1
15.09252 | -1.344694e-05 | -4 | 10180280 | 297465.4
15.30304 | -1.234343e-05 | -3.75 | 10180280 | 303805.3
15.51348 | -1.127916e-05 | -3.5 | 10180280 | 310306.7
15.72397 | -1.024106e-05 | -3.25 | 10180280 | 317350.1
15.93447 | -9.235679e-06 | -3 | 10180280 | 324827.2
16.14489 | -8.262091e-06 | -2.75 | 10180280 | 332845.5
16.35539 | -7.324007e-06 | -2.5 | 10180280 | 341343.2
16.56589 | -6.420131e-06 | -2.25 | 10180280 | 350460.1
16.77804 | -5.546538e-06 | -2 | 10180180 | 360585.3
16.98862 | -4.709759e-06 | -1.75 | 10180180 | 371568.9
17.46536 | -3.91001e-06 | -1.5 | 10180170 | 383630.8
17.67587 | -3.146972e-06 | -1.25 | 10180170 | 397207.2
17.88635 | -2.423105e-06 | -1 | 10180170 | 412693.7
18.0968 | -1.741521e-06 | -0.75 | 10180170 | 430657.9
18.30732 | -1.105379e-06 | -0.5 | 10180170 | 452333.6
18.51776 | -5.209409e-07 | -0.25 | 10180170 | 479900.8
19.06322 | 4.974811e-10 | 0 | 10180040 | 0

## Settings
==================================
Data
==================================
Test Name | VoltageSweep 4,5 V#1@1
Mode | Sweeping
Speed | Quiet
Sweep Delay | 0.1
Hold Time | 0
Site Coordinate | 0,0
Last Executed | 08/05/2025 10:32:01
Clarius+ Version | V1.13
Execution Time | 00:00:00:21
Interlock | High Voltage Enabled
Device Terminal | B | A
Instrument | SMU1 | SMU3
Name | BV | V
Operation Mode | Common | Voltage List Sweep
Master/Subordinate | N/A | Master
Start/Bias | N/A | N/A
Stop | N/A | N/A
Step | N/A | N/A
Number of Points | N/A | 73
Compliance | 0.105 | 0.0001
Measure Current | N/A | Measured
Measure Voltage | N/A | Programmed
Current Range | N/A | Auto
Voltage Range | N/A | Auto
AC Measure I Range | N/A | N/A
Dual Sweep | N/A | N/A
Pulse Mode | N/A | Disabled
Pulse On Time | N/A | N/A
Pulse Off Time | N/A | N/A
Pulse Base Voltage | N/A | N/A
Presoak | N/A | N/A
Frequency Mode | N/A | N/A
Frequency | N/A | N/A
Start Frequency | N/A | N/A
Stop Frequency | N/A | N/A
Frequency Points | N/A | N/A
AC Drive Signal | OFF | OFF
Overvoltage Protection
Compensation | NA
CVU Path | Direct
Formulas
R = V/I