## Data
Time | I | V | SMU3_S | R
0.4613266 | 6.576389e-10 | 0 | 10180040 | 0
1.342234 | 5.487607e-07 | 0.25 | 10180160 | 455572
1.738901 | 1.14921e-06 | 0.5 | 10180170 | 435081.5
1.94901 | 1.794596e-06 | 0.75 | 10180170 | 417921.5
2.159471 | 2.483077e-06 | 1 | 10180170 | 402726.2
2.369959 | 3.211363e-06 | 1.25 | 10180170 | 389242.8
2.580399 | 3.977958e-06 | 1.5 | 10180170 | 377077.9
2.790858 | 4.780888e-06 | 1.75 | 10180170 | 366040.8
3.2643 | 5.619286e-06 | 2 | 10180180 | 355917.1
3.475975 | 6.49212e-06 | 2.25 | 10180280 | 346574
3.686506 | 7.400913e-06 | 2.5 | 10180280 | 337796.2
3.896944 | 8.337342e-06 | 2.75 | 10180280 | 329841.4
4.107425 | 9.30745e-06 | 3 | 10180280 | 322322.5
4.317906 | 1.030472e-05 | 3.25 | 10180280 | 315389.4
4.528368 | 1.133443e-05 | 3.5 | 10180280 | 308793.7
4.738872 | 1.240325e-05 | 3.75 | 10180280 | 302340.2
4.949304 | 1.350496e-05 | 4 | 10180280 | 296187.4
5.15979 | 1.463186e-05 | 4.25 | 10180280 | 290462.1
5.370269 | 1.579587e-05 | 4.5 | 10180280 | 284884.6
5.580717 | 1.463208e-05 | 4.25 | 10180280 | 290457.7
5.791185 | 1.350325e-05 | 4 | 10180280 | 296225.1
6.00166 | 1.240414e-05 | 3.75 | 10180280 | 302318.5
6.212088 | 1.133778e-05 | 3.5 | 10180280 | 308702.4
6.422596 | 1.030798e-05 | 3.25 | 10180280 | 315289.8
6.633068 | 9.305215e-06 | 3 | 10180280 | 322399.9
6.843528 | 8.334256e-06 | 2.75 | 10180280 | 329963.5
7.054021 | 7.398017e-06 | 2.5 | 10180280 | 337928.4
7.264462 | 6.491988e-06 | 2.25 | 10180280 | 346581
7.476653 | 5.619569e-06 | 2 | 10180180 | 355899.2
7.687179 | 4.780706e-06 | 1.75 | 10180180 | 366054.7
8.163922 | 3.977423e-06 | 1.5 | 10180170 | 377128.6
8.374416 | 3.210128e-06 | 1.25 | 10180170 | 389392.5
8.58486 | 2.482044e-06 | 1 | 10180170 | 402893.8
8.795344 | 1.794214e-06 | 0.75 | 10180170 | 418010.2
9.005813 | 1.149141e-06 | 0.5 | 10180170 | 435107.7
9.216267 | 5.49864e-07 | 0.25 | 10180170 | 454657.9
9.761735 | 6.595184e-10 | 0 | 10180040 | 0
10.64358 | -5.484908e-07 | -0.25 | 10180160 | 455796.2
11.04024 | -1.14772e-06 | -0.5 | 10180170 | 435646.2
11.25033 | -1.793198e-06 | -0.75 | 10180170 | 418247.1
11.46082 | -2.480226e-06 | -1 | 10180170 | 403189.1
11.67125 | -3.207847e-06 | -1.25 | 10180170 | 389669.5
11.88174 | -3.974245e-06 | -1.5 | 10180170 | 377430.1
12.09226 | -4.774926e-06 | -1.75 | 10180170 | 366497.8
12.56569 | -5.611189e-06 | -2 | 10180180 | 356430.7
12.77738 | -6.482042e-06 | -2.25 | 10180280 | 347112.8
12.98788 | -7.385764e-06 | -2.5 | 10180280 | 338489
13.19837 | -8.32268e-06 | -2.75 | 10180280 | 330422.4
13.40886 | -9.295276e-06 | -3 | 10180280 | 322744.6
13.61929 | -1.029675e-05 | -3.25 | 10180280 | 315633.7
13.82978 | -1.13269e-05 | -3.5 | 10180280 | 308999
14.04028 | -1.239231e-05 | -3.75 | 10180280 | 302606.9
14.25071 | -1.348863e-05 | -4 | 10180280 | 296546
14.46121 | -1.461334e-05 | -4.25 | 10180280 | 290830.2
14.67168 | -1.577474e-05 | -4.5 | 10180280 | 285266.3
14.88212 | -1.461747e-05 | -4.25 | 10180280 | 290748
15.09264 | -1.349367e-05 | -4 | 10180280 | 296435.3
15.30312 | -1.239562e-05 | -3.75 | 10180280 | 302526.1
15.51356 | -1.133206e-05 | -3.5 | 10180280 | 308858.3
15.72409 | -1.029663e-05 | -3.25 | 10180280 | 315637.1
15.93452 | -9.295782e-06 | -3 | 10180280 | 322727
16.14503 | -8.324203e-06 | -2.75 | 10180280 | 330362
16.35554 | -7.388099e-06 | -2.5 | 10180280 | 338382
16.56596 | -6.485177e-06 | -2.25 | 10180280 | 346945
16.77815 | -5.614017e-06 | -2 | 10180180 | 356251.1
16.98867 | -4.776553e-06 | -1.75 | 10180180 | 366373
17.46543 | -3.976309e-06 | -1.5 | 10180170 | 377234.3
17.67589 | -3.210335e-06 | -1.25 | 10180170 | 389367.5
17.88635 | -2.482868e-06 | -1 | 10180170 | 402760.1
18.09687 | -1.795036e-06 | -0.75 | 10180170 | 417818.9
18.30733 | -1.148616e-06 | -0.5 | 10180170 | 435306.4
18.5178 | -5.480259e-07 | -0.25 | 10180170 | 456182.8
19.06325 | 5.031294e-10 | 0 | 10180040 | 0

## Settings
==================================
Data
==================================
Test Name | VoltageSweep 4,5 V#1@1
Mode | Sweeping
Speed | Quiet
Sweep Delay | 0.1
Hold Time | 0
Site Coordinate | 0,0
Last Executed | 08/05/2025 11:00:19
Clarius+ Version | V1.13
Execution Time | 00:00:00:21
Interlock | High Voltage Enabled
Device Terminal | B | A
Instrument | SMU1 | SMU3
Name | BV | V
Operation Mode | Common | Voltage List Sweep
Master/Subordinate | N/A | Master
Start/Bias | N/A | N/A
Stop | N/A | N/A
Step | N/A | N/A
Number of Points | N/A | 73
Compliance | 0.105 | 0.0001
Measure Current | N/A | Measured
Measure Voltage | N/A | Programmed
Current Range | N/A | Auto
Voltage Range | N/A | Auto
AC Measure I Range | N/A | N/A
Dual Sweep | N/A | N/A
Pulse Mode | N/A | Disabled
Pulse On Time | N/A | N/A
Pulse Off Time | N/A | N/A
Pulse Base Voltage | N/A | N/A
Presoak | N/A | N/A
Frequency Mode | N/A | N/A
Frequency | N/A | N/A
Start Frequency | N/A | N/A
Stop Frequency | N/A | N/A
Frequency Points | N/A | N/A
AC Drive Signal | OFF | OFF
Overvoltage Protection
Compensation | NA
CVU Path | Direct
Formulas
R = V/I