## Data
Time | I | V | SMU1_S | R
1.231448 | 3.101407e-10 | 0 | 10180030 | 0
2.512349 | 4.94534e-07 | 0.25 | 10180160 | 505526.4
2.90906 | 1.067342e-06 | 0.5 | 10180170 | 468453.2
3.119198 | 1.697965e-06 | 0.75 | 10180170 | 441705.3
3.329664 | 2.376944e-06 | 1 | 10180170 | 420708.2
3.540172 | 3.098338e-06 | 1.25 | 10180170 | 403442.1
3.750692 | 3.85825e-06 | 1.5 | 10180170 | 388777.3
3.961164 | 4.653183e-06 | 1.75 | 10180170 | 376086.7
4.43465 | 5.48188e-06 | 2 | 10180180 | 364838.3
4.646299 | 6.343707e-06 | 2.25 | 10180280 | 354682.2
4.856874 | 7.238608e-06 | 2.5 | 10180280 | 345370.3
5.067387 | 8.165093e-06 | 2.75 | 10180280 | 336799.6
5.277852 | 9.119452e-06 | 3 | 10180280 | 328967.1
5.488347 | 1.010538e-05 | 3.25 | 10180280 | 321610.7
5.698874 | 1.111787e-05 | 3.5 | 10180280 | 314808.4
5.909325 | 1.216407e-05 | 3.75 | 10180280 | 308285
6.119843 | 1.323685e-05 | 4 | 10180280 | 302186.8
6.330349 | 1.43393e-05 | 4.25 | 10180280 | 296388.2
6.540796 | 1.547761e-05 | 4.5 | 10180280 | 290742.6
6.751292 | 1.434787e-05 | 4.25 | 10180280 | 296211.3
6.961793 | 1.323664e-05 | 4 | 10180280 | 302191.5
7.172227 | 1.216559e-05 | 3.75 | 10180280 | 308246.4
7.382733 | 1.111969e-05 | 3.5 | 10180280 | 314756.9
7.593206 | 1.010579e-05 | 3.25 | 10180280 | 321597.8
7.803648 | 9.119062e-06 | 3 | 10180280 | 328981.2
8.014166 | 8.164463e-06 | 2.75 | 10180280 | 336825.6
8.224623 | 7.237238e-06 | 2.5 | 10180280 | 345435.6
8.435085 | 6.342438e-06 | 2.25 | 10180280 | 354753.2
8.647251 | 5.479968e-06 | 2 | 10180180 | 364965.7
8.857765 | 4.650082e-06 | 1.75 | 10180180 | 376337.5
9.334572 | 3.856887e-06 | 1.5 | 10180170 | 388914.7
9.545001 | 3.09721e-06 | 1.25 | 10180170 | 403589.1
9.755484 | 2.375962e-06 | 1 | 10180170 | 420882.1
9.965961 | 1.697168e-06 | 0.75 | 10180170 | 441912.5
10.17641 | 1.066768e-06 | 0.5 | 10180170 | 468705.3
10.38692 | 4.938831e-07 | 0.25 | 10180170 | 506192.7
11.26928 | 3.105369e-10 | 0 | 10180030 | 0
12.5512 | -4.932749e-07 | -0.25 | 10180160 | 506816.8
12.94788 | -1.065906e-06 | -0.5 | 10180170 | 469084.6
13.158 | -1.696164e-06 | -0.75 | 10180170 | 442174.1
13.36849 | -2.375049e-06 | -1 | 10180170 | 421043.9
13.57893 | -3.095723e-06 | -1.25 | 10180170 | 403782.9
13.78942 | -3.855003e-06 | -1.5 | 10180170 | 389104.7
13.99988 | -4.650213e-06 | -1.75 | 10180170 | 376326.8
14.47333 | -5.483756e-06 | -2 | 10180180 | 364713.5
14.68498 | -6.347412e-06 | -2.25 | 10180280 | 354475.2
14.8955 | -7.242807e-06 | -2.5 | 10180280 | 345170
15.10603 | -8.169425e-06 | -2.75 | 10180280 | 336621
15.31649 | -9.128237e-06 | -3 | 10180280 | 328650.5
15.52697 | -1.011197e-05 | -3.25 | 10180280 | 321401.3
15.73748 | -1.112826e-05 | -3.5 | 10180280 | 314514.6
15.94792 | -1.217617e-05 | -3.75 | 10180280 | 307978.7
16.1584 | -1.325094e-05 | -4 | 10180280 | 301865.3
16.3689 | -1.435316e-05 | -4.25 | 10180280 | 296102.1
16.57935 | -1.548301e-05 | -4.5 | 10180280 | 290641.1
16.78983 | -1.435472e-05 | -4.25 | 10180280 | 296069.9
17.00032 | -1.325216e-05 | -4 | 10180280 | 301837.6
17.21076 | -1.217857e-05 | -3.75 | 10180280 | 307917.9
17.42126 | -1.113016e-05 | -3.5 | 10180280 | 314460.8
17.63174 | -1.011398e-05 | -3.25 | 10180280 | 321337.3
17.8422 | -9.126646e-06 | -3 | 10180280 | 328707.8
18.05272 | -8.168093e-06 | -2.75 | 10180280 | 336675.9
18.2632 | -7.241582e-06 | -2.5 | 10180280 | 345228.4
18.47365 | -6.345262e-06 | -2.25 | 10180280 | 354595.3
18.68583 | -5.481264e-06 | -2 | 10180180 | 364879.3
18.89634 | -4.650929e-06 | -1.75 | 10180180 | 376268.9
19.37314 | -3.853872e-06 | -1.5 | 10180170 | 389218.9
19.58359 | -3.095038e-06 | -1.25 | 10180170 | 403872.2
19.79408 | -2.374445e-06 | -1 | 10180170 | 421151.1
20.00457 | -1.696047e-06 | -0.75 | 10180170 | 442204.7
20.21501 | -1.065914e-06 | -0.5 | 10180170 | 469080.8
20.42551 | -4.940537e-07 | -0.25 | 10180170 | 506017.8
21.74107 | 2.403538e-10 | 0 | 10180030 | 0

## Settings
==================================
Data
==================================
Test Name | VoltageSweep 4,5 V#1@1
Mode | Sweeping
Speed | Quiet
Sweep Delay | 0.1
Hold Time | 0
Site Coordinate | 0,0
Last Executed | 08/05/2025 09:40:24
Clarius+ Version | V1.13
Execution Time | 00:00:00:25
Interlock | High Voltage Enabled
Device Terminal | B | A
Instrument | SMU3 | SMU1
Name | BV | V
Operation Mode | Common | Voltage List Sweep
Master/Subordinate | N/A | Master
Start/Bias | N/A | N/A
Stop | N/A | N/A
Step | N/A | N/A
Number of Points | N/A | 73
Compliance | 0.105 | 0.0001
Measure Current | N/A | Measured
Measure Voltage | N/A | Programmed
Current Range | N/A | Auto
Voltage Range | N/A | Auto
AC Measure I Range | N/A | N/A
Dual Sweep | N/A | N/A
Pulse Mode | N/A | Disabled
Pulse On Time | N/A | N/A
Pulse Off Time | N/A | N/A
Pulse Base Voltage | N/A | N/A
Presoak | N/A | N/A
Frequency Mode | N/A | N/A
Frequency | N/A | N/A
Start Frequency | N/A | N/A
Stop Frequency | N/A | N/A
Frequency Points | N/A | N/A
AC Drive Signal | OFF | OFF
Overvoltage Protection
Compensation | NA
CVU Path | Direct
Formulas
R = V/I