## Data
Time | I | V | SMU3_S | R
0.4612313 | 6.5382e-10 | 0 | 10180040 | 0
1.342075 | 5.411101e-07 | 0.25 | 10180160 | 462013.2
1.738793 | 1.139663e-06 | 0.5 | 10180170 | 438726.3
1.948907 | 1.786152e-06 | 0.75 | 10180170 | 419897.2
2.15936 | 2.476309e-06 | 1 | 10180170 | 403826.8
2.369835 | 3.206635e-06 | 1.25 | 10180170 | 389816.7
2.580305 | 3.974319e-06 | 1.5 | 10180170 | 377423.1
2.790771 | 4.777523e-06 | 1.75 | 10180170 | 366298.6
3.264243 | 5.614831e-06 | 2 | 10180180 | 356199.5
3.475926 | 6.48546e-06 | 2.25 | 10180280 | 346929.9
3.686457 | 7.387351e-06 | 2.5 | 10180280 | 338416.3
3.896946 | 8.319399e-06 | 2.75 | 10180280 | 330552.7
4.10742 | 9.284058e-06 | 3 | 10180280 | 323134.6
4.317911 | 1.027896e-05 | 3.25 | 10180280 | 316179.8
4.528385 | 1.129971e-05 | 3.5 | 10180280 | 309742.5
4.738859 | 1.235215e-05 | 3.75 | 10180280 | 303591
4.949336 | 1.343317e-05 | 4 | 10180280 | 297770.3
5.159811 | 1.454688e-05 | 4.25 | 10180280 | 292158.8
5.370296 | 1.568262e-05 | 4.5 | 10180280 | 286941.8
5.580773 | 1.454499e-05 | 4.25 | 10180280 | 292196.8
5.791236 | 1.34347e-05 | 4 | 10180280 | 297736.6
6.001711 | 1.235284e-05 | 3.75 | 10180280 | 303573.9
6.212187 | 1.129784e-05 | 3.5 | 10180280 | 309793.7
6.422646 | 1.027472e-05 | 3.25 | 10180280 | 316310.4
6.633152 | 9.28207e-06 | 3 | 10180280 | 323203.8
6.843627 | 8.318404e-06 | 2.75 | 10180280 | 330592.3
7.054098 | 7.386904e-06 | 2.5 | 10180280 | 338436.8
7.264572 | 6.48432e-06 | 2.25 | 10180280 | 346990.9
7.476722 | 5.613969e-06 | 2 | 10180180 | 356254.2
7.687286 | 4.777793e-06 | 1.75 | 10180180 | 366277.9
8.164068 | 3.974005e-06 | 1.5 | 10180170 | 377452.9
8.374542 | 3.206067e-06 | 1.25 | 10180170 | 389885.8
8.585032 | 2.475414e-06 | 1 | 10180170 | 403972.9
8.795493 | 1.785604e-06 | 0.75 | 10180170 | 420026
9.005971 | 1.139608e-06 | 0.5 | 10180170 | 438747.4
9.21643 | 5.423772e-07 | 0.25 | 10180170 | 460933.8
9.761942 | 6.521592e-10 | 0 | 10180040 | 0
10.64379 | -5.391913e-07 | -0.25 | 10180160 | 463657.3
11.04045 | -1.135074e-06 | -0.5 | 10180170 | 440500
11.25055 | -1.781611e-06 | -0.75 | 10180170 | 420967.3
11.461 | -2.471986e-06 | -1 | 10180170 | 404533
11.67146 | -3.202025e-06 | -1.25 | 10180170 | 390377.9
11.88194 | -3.969145e-06 | -1.5 | 10180170 | 377915.1
12.09239 | -4.771963e-06 | -1.75 | 10180170 | 366725.4
12.56583 | -5.608601e-06 | -2 | 10180180 | 356595.2
12.77747 | -6.477158e-06 | -2.25 | 10180280 | 347374.6
12.988 | -7.378189e-06 | -2.5 | 10180280 | 338836.5
13.19846 | -8.315385e-06 | -2.75 | 10180280 | 330712.3
13.40895 | -9.280247e-06 | -3 | 10180280 | 323267.2
13.61942 | -1.029149e-05 | -3.25 | 10180280 | 315795
13.82986 | -1.131435e-05 | -3.5 | 10180280 | 309341.8
14.04034 | -1.236896e-05 | -3.75 | 10180280 | 303178.3
14.25081 | -1.345265e-05 | -4 | 10180280 | 297339.3
14.46126 | -1.456312e-05 | -4.25 | 10180280 | 291833
14.67174 | -1.569748e-05 | -4.5 | 10180280 | 286670.2
14.88221 | -1.456248e-05 | -4.25 | 10180280 | 291845.8
15.09268 | -1.345463e-05 | -4 | 10180280 | 297295.4
15.30317 | -1.236932e-05 | -3.75 | 10180280 | 303169.4
15.51365 | -1.131486e-05 | -3.5 | 10180280 | 309327.6
15.72412 | -1.029036e-05 | -3.25 | 10180280 | 315829.6
15.93459 | -9.295995e-06 | -3 | 10180280 | 322719.6
16.14506 | -8.328851e-06 | -2.75 | 10180280 | 330177.6
16.35553 | -7.394434e-06 | -2.5 | 10180280 | 338092.1
16.566 | -6.492432e-06 | -2.25 | 10180280 | 346557.3
16.77817 | -5.619643e-06 | -2 | 10180180 | 355894.5
16.9887 | -4.780415e-06 | -1.75 | 10180180 | 366077
17.46543 | -3.97766e-06 | -1.5 | 10180170 | 377106.1
17.67593 | -3.209464e-06 | -1.25 | 10180170 | 389473.2
17.8864 | -2.478009e-06 | -1 | 10180170 | 403549.8
18.09688 | -1.78597e-06 | -0.75 | 10180170 | 419939.9
18.30737 | -1.137809e-06 | -0.5 | 10180170 | 439440.9
18.51785 | -5.397972e-07 | -0.25 | 10180170 | 463136.9
19.06333 | 5.053998e-10 | 0 | 10180040 | 0

## Settings
==================================
Data
==================================
Test Name | VoltageSweep 4,5 V#1@1
Mode | Sweeping
Speed | Quiet
Sweep Delay | 0.1
Hold Time | 0
Site Coordinate | 0,0
Last Executed | 08/05/2025 10:22:04
Clarius+ Version | V1.13
Execution Time | 00:00:00:22
Interlock | High Voltage Enabled
Device Terminal | B | A
Instrument | SMU1 | SMU3
Name | BV | V
Operation Mode | Common | Voltage List Sweep
Master/Subordinate | N/A | Master
Start/Bias | N/A | N/A
Stop | N/A | N/A
Step | N/A | N/A
Number of Points | N/A | 73
Compliance | 0.105 | 0.0001
Measure Current | N/A | Measured
Measure Voltage | N/A | Programmed
Current Range | N/A | Auto
Voltage Range | N/A | Auto
AC Measure I Range | N/A | N/A
Dual Sweep | N/A | N/A
Pulse Mode | N/A | Disabled
Pulse On Time | N/A | N/A
Pulse Off Time | N/A | N/A
Pulse Base Voltage | N/A | N/A
Presoak | N/A | N/A
Frequency Mode | N/A | N/A
Frequency | N/A | N/A
Start Frequency | N/A | N/A
Stop Frequency | N/A | N/A
Frequency Points | N/A | N/A
AC Drive Signal | OFF | OFF
Overvoltage Protection
Compensation | NA
CVU Path | Direct
Formulas
R = V/I