## Data
Time | I | V | SMU3_S | R
0.4612951 | 6.920776e-10 | 0 | 10180040 | 0
1.342167 | 5.718524e-07 | 0.25 | 10180160 | 437175.8
1.738835 | 1.18882e-06 | 0.5 | 10180170 | 420585
1.948939 | 1.847163e-06 | 0.75 | 10180170 | 406028
2.159385 | 2.545815e-06 | 1 | 10180170 | 392801.5
2.369864 | 3.277775e-06 | 1.25 | 10180170 | 381356.3
2.580335 | 4.048064e-06 | 1.5 | 10180170 | 370547.5
2.790781 | 4.851507e-06 | 1.75 | 10180170 | 360712.7
3.264291 | 5.690498e-06 | 2 | 10180180 | 351463.1
3.475941 | 6.559501e-06 | 2.25 | 10180280 | 343013.9
3.686488 | 7.458725e-06 | 2.5 | 10180280 | 335177.9
3.896955 | 8.385243e-06 | 2.75 | 10180280 | 327957.1
4.107414 | 9.347744e-06 | 3 | 10180280 | 320933.1
4.317888 | 1.033788e-05 | 3.25 | 10180280 | 314377.9
4.528371 | 1.13534e-05 | 3.5 | 10180280 | 308277.7
4.738831 | 1.240131e-05 | 3.75 | 10180280 | 302387.5
4.949324 | 1.347563e-05 | 4 | 10180280 | 296832.1
5.159763 | 1.458519e-05 | 4.25 | 10180280 | 291391.5
5.370244 | 1.572171e-05 | 4.5 | 10180280 | 286228.4
5.580707 | 1.458523e-05 | 4.25 | 10180280 | 291390.7
5.791165 | 1.3483e-05 | 4 | 10180280 | 296669.8
6.001642 | 1.240752e-05 | 3.75 | 10180280 | 302236.1
6.21211 | 1.136099e-05 | 3.5 | 10180280 | 308071.6
6.422574 | 1.034459e-05 | 3.25 | 10180280 | 314173.7
6.63305 | 9.355035e-06 | 3 | 10180280 | 320682.9
6.843518 | 8.396128e-06 | 2.75 | 10180280 | 327531.9
7.053974 | 7.465738e-06 | 2.5 | 10180280 | 334863.1
7.264463 | 6.566609e-06 | 2.25 | 10180280 | 342642.6
7.476594 | 5.696166e-06 | 2 | 10180180 | 351113.4
7.687128 | 4.858953e-06 | 1.75 | 10180180 | 360159.9
7.897567 | 4.053797e-06 | 1.5 | 10180180 | 370023.5
8.374338 | 3.280996e-06 | 1.25 | 10180170 | 380981.8
8.584797 | 2.5448e-06 | 1 | 10180170 | 392958.3
8.795276 | 1.845921e-06 | 0.75 | 10180170 | 406301.2
9.005752 | 1.189117e-06 | 0.5 | 10180170 | 420480.2
9.216198 | 5.731071e-07 | 0.25 | 10180170 | 436218.7
9.761685 | 7.009797e-10 | 0 | 10180040 | 0
10.64351 | -5.710867e-07 | -0.25 | 10180160 | 437761.9
11.04016 | -1.186669e-06 | -0.5 | 10180170 | 421347.6
11.25025 | -1.846296e-06 | -0.75 | 10180170 | 406218.7
11.46073 | -2.545519e-06 | -1 | 10180170 | 392847.2
11.6712 | -3.282008e-06 | -1.25 | 10180170 | 380864.4
11.88165 | -4.053094e-06 | -1.5 | 10180170 | 370087.6
12.0921 | -4.858972e-06 | -1.75 | 10180170 | 360158.5
12.5656 | -5.697674e-06 | -2 | 10180180 | 351020.5
12.77727 | -6.568701e-06 | -2.25 | 10180280 | 342533.5
12.9878 | -7.458088e-06 | -2.5 | 10180280 | 335206.6
13.19825 | -8.389744e-06 | -2.75 | 10180280 | 327781.2
13.40872 | -9.351434e-06 | -3 | 10180280 | 320806.4
13.6192 | -1.034458e-05 | -3.25 | 10180280 | 314174
13.82966 | -1.137525e-05 | -3.5 | 10180280 | 307685.5
14.04016 | -1.24269e-05 | -3.75 | 10180280 | 301764.7
14.25063 | -1.349539e-05 | -4 | 10180280 | 296397.4
14.4611 | -1.460178e-05 | -4.25 | 10180280 | 291060.4
14.67158 | -1.572963e-05 | -4.5 | 10180280 | 286084.3
14.88201 | -1.459929e-05 | -4.25 | 10180280 | 291110
15.09247 | -1.349617e-05 | -4 | 10180280 | 296380.5
15.30293 | -1.242307e-05 | -3.75 | 10180280 | 301857.6
15.5134 | -1.137437e-05 | -3.5 | 10180280 | 307709.4
15.7239 | -1.034774e-05 | -3.25 | 10180280 | 314078.3
15.93437 | -9.356449e-06 | -3 | 10180280 | 320634.4
16.14482 | -8.393551e-06 | -2.75 | 10180280 | 327632.5
16.35533 | -7.462509e-06 | -2.5 | 10180280 | 335008
16.56579 | -6.563496e-06 | -2.25 | 10180280 | 342805.1
16.77798 | -5.693026e-06 | -2 | 10180180 | 351307
16.98851 | -4.854904e-06 | -1.75 | 10180180 | 360460.3
17.19897 | -4.049421e-06 | -1.5 | 10180180 | 370423.3
17.67573 | -3.279806e-06 | -1.25 | 10180170 | 381120.1
17.88617 | -2.543803e-06 | -1 | 10180170 | 393112.2
18.09665 | -1.844729e-06 | -0.75 | 10180170 | 406563.7
18.30712 | -1.185341e-06 | -0.5 | 10180170 | 421819.5
18.51757 | -5.694531e-07 | -0.25 | 10180170 | 439017.8
19.06301 | 5.171441e-10 | 0 | 10180040 | 0

## Settings
==================================
Data
==================================
Test Name | VoltageSweep 4,5 V#1@1
Mode | Sweeping
Speed | Quiet
Sweep Delay | 0.1
Hold Time | 0
Site Coordinate | 0,0
Last Executed | 08/05/2025 10:56:19
Clarius+ Version | V1.13
Execution Time | 00:00:00:23
Interlock | High Voltage Enabled
Device Terminal | B | A
Instrument | SMU1 | SMU3
Name | BV | V
Operation Mode | Common | Voltage List Sweep
Master/Subordinate | N/A | Master
Start/Bias | N/A | N/A
Stop | N/A | N/A
Step | N/A | N/A
Number of Points | N/A | 73
Compliance | 0.105 | 0.0001
Measure Current | N/A | Measured
Measure Voltage | N/A | Programmed
Current Range | N/A | Auto
Voltage Range | N/A | Auto
AC Measure I Range | N/A | N/A
Dual Sweep | N/A | N/A
Pulse Mode | N/A | Disabled
Pulse On Time | N/A | N/A
Pulse Off Time | N/A | N/A
Pulse Base Voltage | N/A | N/A
Presoak | N/A | N/A
Frequency Mode | N/A | N/A
Frequency | N/A | N/A
Start Frequency | N/A | N/A
Stop Frequency | N/A | N/A
Frequency Points | N/A | N/A
AC Drive Signal | OFF | OFF
Overvoltage Protection
Compensation | NA
CVU Path | Direct
Formulas
R = V/I