## Data
Time | I | V | SMU3_S | R
0.4613161 | 2.634456e-10 | 0 | 10180040 | 0
1.342221 | 6.722968e-07 | 0.25 | 10180160 | 371859.6
1.738919 | 1.359631e-06 | 0.5 | 10180170 | 367746.9
1.949009 | 2.064646e-06 | 0.75 | 10180170 | 363258.4
2.159534 | 2.791839e-06 | 1 | 10180170 | 358186.9
2.37001 | 3.541731e-06 | 1.25 | 10180170 | 352934.8
2.580462 | 4.314981e-06 | 1.5 | 10180170 | 347626.1
3.053938 | 5.113612e-06 | 1.75 | 10180180 | 342223.8
3.264337 | 5.93536e-06 | 2 | 10180180 | 336963.5
3.476115 | 6.78484e-06 | 2.25 | 10180280 | 331621.7
3.686628 | 7.66155e-06 | 2.5 | 10180280 | 326304.7
3.897097 | 8.559111e-06 | 2.75 | 10180280 | 321295.1
4.107602 | 9.485392e-06 | 3 | 10180280 | 316275.8
4.31809 | 1.043766e-05 | 3.25 | 10180280 | 311372.5
4.528563 | 1.142993e-05 | 3.5 | 10180280 | 306213.5
4.739064 | 1.24314e-05 | 3.75 | 10180280 | 301655.5
4.949532 | 1.346821e-05 | 4 | 10180280 | 296995.7
5.159996 | 1.453577e-05 | 4.25 | 10180280 | 292382.3
5.370485 | 1.563276e-05 | 4.5 | 10180280 | 287857.1
5.580953 | 1.455391e-05 | 4.25 | 10180280 | 292017.7
5.791436 | 1.349203e-05 | 4 | 10180280 | 296471.2
6.001943 | 1.246682e-05 | 3.75 | 10180280 | 300798.5
6.212432 | 1.147142e-05 | 3.5 | 10180280 | 305106
6.422928 | 1.049127e-05 | 3.25 | 10180280 | 309781.3
6.633429 | 9.540667e-06 | 3 | 10180280 | 314443.4
6.843906 | 8.601577e-06 | 2.75 | 10180280 | 319708.8
7.054418 | 7.703874e-06 | 2.5 | 10180280 | 324512.1
7.264915 | 6.836562e-06 | 2.25 | 10180280 | 329112.8
7.477052 | 5.971538e-06 | 2 | 10180180 | 334922.1
7.687627 | 5.149595e-06 | 1.75 | 10180180 | 339832.5
7.898096 | 4.351903e-06 | 1.5 | 10180180 | 344676.8
8.374862 | 3.569592e-06 | 1.25 | 10180170 | 350180.1
8.585328 | 2.812864e-06 | 1 | 10180170 | 355509.5
8.7958 | 2.078733e-06 | 0.75 | 10180170 | 360796.6
9.006326 | 1.36725e-06 | 0.5 | 10180170 | 365697.5
9.216813 | 6.782868e-07 | 0.25 | 10180170 | 368575.6
9.76228 | 2.71369e-10 | 0 | 10180040 | 0
10.64413 | -6.762197e-07 | -0.25 | 10180160 | 369702.4
11.0408 | -1.366194e-06 | -0.5 | 10180170 | 365980.1
11.25094 | -2.076122e-06 | -0.75 | 10180170 | 361250.4
11.4614 | -2.80743e-06 | -1 | 10180170 | 356197.7
11.6719 | -3.561238e-06 | -1.25 | 10180170 | 351001.5
11.88239 | -4.342654e-06 | -1.5 | 10180170 | 345410.9
12.35586 | -5.14e-06 | -1.75 | 10180180 | 340466.9
12.56623 | -5.958786e-06 | -2 | 10180180 | 335638.8
12.77802 | -6.814198e-06 | -2.25 | 10180280 | 330192.9
12.98858 | -7.688024e-06 | -2.5 | 10180280 | 325181.1
13.19905 | -8.586538e-06 | -2.75 | 10180280 | 320268.8
13.40953 | -9.511074e-06 | -3 | 10180280 | 315421.8
13.62003 | -1.045965e-05 | -3.25 | 10180280 | 310717.8
13.83054 | -1.144385e-05 | -3.5 | 10180280 | 305841.3
14.04103 | -1.245253e-05 | -3.75 | 10180280 | 301143.6
14.25151 | -1.348375e-05 | -4 | 10180280 | 296653.4
14.46203 | -1.455176e-05 | -4.25 | 10180280 | 292060.8
14.67252 | -1.563756e-05 | -4.5 | 10180280 | 287768.7
14.88301 | -1.456219e-05 | -4.25 | 10180280 | 291851.7
15.09352 | -1.350834e-05 | -4 | 10180280 | 296113.3
15.30401 | -1.247548e-05 | -3.75 | 10180280 | 300589.6
15.5145 | -1.147391e-05 | -3.5 | 10180280 | 305039.9
15.72501 | -1.049797e-05 | -3.25 | 10180280 | 309583.6
15.93548 | -9.543104e-06 | -3 | 10180280 | 314363.1
16.14599 | -8.610196e-06 | -2.75 | 10180280 | 319388.8
16.3565 | -7.70871e-06 | -2.5 | 10180280 | 324308.5
16.56699 | -6.829189e-06 | -2.25 | 10180280 | 329468.1
16.77918 | -5.973629e-06 | -2 | 10180180 | 334804.9
16.98972 | -5.143933e-06 | -1.75 | 10180180 | 340206.6
17.20022 | -4.340241e-06 | -1.5 | 10180180 | 345602.9
17.67697 | -3.562458e-06 | -1.25 | 10180170 | 350881.4
17.88747 | -2.807004e-06 | -1 | 10180170 | 356251.7
18.09798 | -2.074082e-06 | -0.75 | 10180170 | 361605.8
18.30847 | -1.363581e-06 | -0.5 | 10180170 | 366681.7
18.51895 | -6.735583e-07 | -0.25 | 10180170 | 371163.1
19.83457 | -8.016209e-11 | 0 | 10180030 | 0

## Settings
==================================
Data
==================================
Test Name | VoltageSweep 4,5 V#1@1
Mode | Sweeping
Speed | Quiet
Sweep Delay | 0.1
Hold Time | 0
Site Coordinate | 0,0
Last Executed | 08/04/2025 10:35:16
Clarius+ Version | V1.13
Execution Time | 00:00:00:22
Interlock | High Voltage Enabled
Device Terminal | B | A
Instrument | SMU2 | SMU3
Name | BV | V
Operation Mode | Common | Voltage List Sweep
Master/Subordinate | N/A | Master
Start/Bias | N/A | N/A
Stop | N/A | N/A
Step | N/A | N/A
Number of Points | N/A | 73
Compliance | 0.105 | 0.0001
Measure Current | N/A | Measured
Measure Voltage | N/A | Programmed
Current Range | N/A | Auto
Voltage Range | N/A | Auto
AC Measure I Range | N/A | N/A
Dual Sweep | N/A | N/A
Pulse Mode | N/A | Disabled
Pulse On Time | N/A | N/A
Pulse Off Time | N/A | N/A
Pulse Base Voltage | N/A | N/A
Presoak | N/A | N/A
Frequency Mode | N/A | N/A
Frequency | N/A | N/A
Start Frequency | N/A | N/A
Stop Frequency | N/A | N/A
Frequency Points | N/A | N/A
AC Drive Signal | OFF | OFF
Overvoltage Protection
Compensation | NA
CVU Path | Direct
Formulas
R = V/I