## Data
Time | I | V | SMU3_S | R
0.461318 | 2.780602e-10 | 0 | 10180040 | 0
1.342197 | 6.730458e-07 | 0.25 | 10180160 | 371445.7
1.738859 | 1.361827e-06 | 0.5 | 10180170 | 367153.8
1.948979 | 2.070288e-06 | 0.75 | 10180170 | 362268.5
2.159446 | 2.8012e-06 | 1 | 10180170 | 356989.8
2.36995 | 3.555879e-06 | 1.25 | 10180170 | 351530.5
2.580416 | 4.331934e-06 | 1.5 | 10180170 | 346265.7
3.053888 | 5.135669e-06 | 1.75 | 10180180 | 340754.1
3.264274 | 5.961871e-06 | 2 | 10180180 | 335465.2
3.476047 | 6.813879e-06 | 2.25 | 10180280 | 330208.4
3.686628 | 7.686471e-06 | 2.5 | 10180280 | 325246.8
3.897084 | 8.584712e-06 | 2.75 | 10180280 | 320336.9
4.107572 | 9.51643e-06 | 3 | 10180280 | 315244.3
4.318067 | 1.047e-05 | 3.25 | 10180280 | 310410.7
4.528512 | 1.144835e-05 | 3.5 | 10180280 | 305721
4.739026 | 1.24536e-05 | 3.75 | 10180280 | 301117.9
4.949556 | 1.349129e-05 | 4 | 10180280 | 296487.7
5.16 | 1.455605e-05 | 4.25 | 10180280 | 291974.9
5.3705 | 1.565599e-05 | 4.5 | 10180280 | 287430
5.581004 | 1.458457e-05 | 4.25 | 10180280 | 291403.8
5.791445 | 1.352657e-05 | 4 | 10180280 | 295714.3
6.001962 | 1.24978e-05 | 3.75 | 10180280 | 300052.9
6.212466 | 1.149434e-05 | 3.5 | 10180280 | 304497.6
6.422929 | 1.05137e-05 | 3.25 | 10180280 | 309120.4
6.633432 | 9.559646e-06 | 3 | 10180280 | 313819.1
6.843925 | 8.636654e-06 | 2.75 | 10180280 | 318410.3
7.054372 | 7.731908e-06 | 2.5 | 10180280 | 323335.4
7.264884 | 6.854623e-06 | 2.25 | 10180280 | 328245.6
7.476996 | 5.996573e-06 | 2 | 10180180 | 333523.8
7.68755 | 5.168252e-06 | 1.75 | 10180180 | 338605.8
7.89804 | 4.362114e-06 | 1.5 | 10180180 | 343870
8.374749 | 3.575881e-06 | 1.25 | 10180170 | 349564.2
8.58525 | 2.818232e-06 | 1 | 10180170 | 354832.4
8.79572 | 2.076678e-06 | 0.75 | 10180170 | 361153.7
9.006205 | 1.366172e-06 | 0.5 | 10180170 | 365986
9.216721 | 6.764272e-07 | 0.25 | 10180170 | 369588.9
9.762194 | 2.755444e-10 | 0 | 10180040 | 0
10.64399 | -6.744539e-07 | -0.25 | 10180160 | 370670.2
11.04064 | -1.363132e-06 | -0.5 | 10180170 | 366802.3
11.25083 | -2.071517e-06 | -0.75 | 10180170 | 362053.5
11.46129 | -2.803296e-06 | -1 | 10180170 | 356722.9
11.67177 | -3.557249e-06 | -1.25 | 10180170 | 351395.2
11.88225 | -4.337589e-06 | -1.5 | 10180170 | 345814.3
12.35571 | -5.146857e-06 | -1.75 | 10180180 | 340013.3
12.5661 | -5.973383e-06 | -2 | 10180180 | 334818.6
12.77785 | -6.823679e-06 | -2.25 | 10180280 | 329734.1
12.98841 | -7.702192e-06 | -2.5 | 10180280 | 324582.9
13.19891 | -8.607407e-06 | -2.75 | 10180280 | 319492.3
13.40937 | -9.5405e-06 | -3 | 10180280 | 314448.9
13.61989 | -1.049159e-05 | -3.25 | 10180280 | 309771.9
13.83039 | -1.148031e-05 | -3.5 | 10180280 | 304869.8
14.04084 | -1.249485e-05 | -3.75 | 10180280 | 300123.7
14.25138 | -1.352405e-05 | -4 | 10180280 | 295769.3
14.46188 | -1.458387e-05 | -4.25 | 10180280 | 291417.8
14.67233 | -1.568221e-05 | -4.5 | 10180280 | 286949.4
14.88285 | -1.458972e-05 | -4.25 | 10180280 | 291301
15.09336 | -1.353201e-05 | -4 | 10180280 | 295595.3
15.30381 | -1.249965e-05 | -3.75 | 10180280 | 300008.3
15.51434 | -1.150004e-05 | -3.5 | 10180280 | 304346.6
15.72484 | -1.052225e-05 | -3.25 | 10180280 | 308869.2
15.93531 | -9.564614e-06 | -3 | 10180280 | 313656.2
16.14583 | -8.629305e-06 | -2.75 | 10180280 | 318681.5
16.35634 | -7.722468e-06 | -2.5 | 10180280 | 323730.7
16.56679 | -6.844456e-06 | -2.25 | 10180280 | 328733.2
16.77898 | -5.987515e-06 | -2 | 10180180 | 334028.4
16.98952 | -5.153147e-06 | -1.75 | 10180180 | 339598.3
17.20002 | -4.346611e-06 | -1.5 | 10180180 | 345096.5
17.67678 | -3.566624e-06 | -1.25 | 10180170 | 350471.4
17.88724 | -2.807172e-06 | -1 | 10180170 | 356230.3
18.09775 | -2.076169e-06 | -0.75 | 10180170 | 361242.3
18.30823 | -1.365175e-06 | -0.5 | 10180170 | 366253.4
18.5187 | -6.747516e-07 | -0.25 | 10180170 | 370506.7
19.83427 | -8.984271e-11 | 0 | 10180030 | 0

## Settings
==================================
Data
==================================
Test Name | VoltageSweep 4,5 V#1@1
Mode | Sweeping
Speed | Quiet
Sweep Delay | 0.1
Hold Time | 0
Site Coordinate | 0,0
Last Executed | 08/04/2025 10:36:22
Clarius+ Version | V1.13
Execution Time | 00:00:00:22
Interlock | High Voltage Enabled
Device Terminal | B | A
Instrument | SMU2 | SMU3
Name | BV | V
Operation Mode | Common | Voltage List Sweep
Master/Subordinate | N/A | Master
Start/Bias | N/A | N/A
Stop | N/A | N/A
Step | N/A | N/A
Number of Points | N/A | 73
Compliance | 0.105 | 0.0001
Measure Current | N/A | Measured
Measure Voltage | N/A | Programmed
Current Range | N/A | Auto
Voltage Range | N/A | Auto
AC Measure I Range | N/A | N/A
Dual Sweep | N/A | N/A
Pulse Mode | N/A | Disabled
Pulse On Time | N/A | N/A
Pulse Off Time | N/A | N/A
Pulse Base Voltage | N/A | N/A
Presoak | N/A | N/A
Frequency Mode | N/A | N/A
Frequency | N/A | N/A
Start Frequency | N/A | N/A
Stop Frequency | N/A | N/A
Frequency Points | N/A | N/A
AC Drive Signal | OFF | OFF
Overvoltage Protection
Compensation | NA
CVU Path | Direct
Formulas
R = V/I