## Hall Effect 300K
Field [T] | Resistivity [ohm m] | Hall Resistance [ohm] | Temperature [K]
-0.99965 | 6.37e-06 | 0.7386202 | 300
-0.89957 | 6.37e-06 | 0.6641638 | 300
-0.79959 | 6.37e-06 | 0.5898499 | 300
-0.69957 | 6.37e-06 | 0.5157238 | 300
-0.59962 | 6.37e-06 | 0.4415736 | 300 | Slope (Ω/T)= | -0.7388691
-0.49949 | 6.37e-06 | 0.3675677 | 300
-0.3995 | 6.37e-06 | 0.2937076 | 300 | Thickness (nm)= | 170
-0.29961 | 6.37e-06 | 0.2196825 | 300 | n_sheet (cm-2)= | -845887317086720.5
-0.1995 | 6.37e-06 | 0.145943 | 300 | n (cm-3)= | -4.9758e+19
-0.099607 | 6.37e-06 | 0.07194009 | 300
0.00012138 | 6.37e-06 | -0.002028532 | 300
0.10023 | 6.37e-06 | -0.07620519 | 300
0.20036 | 6.37e-06 | -0.1500657 | 300
0.30044 | 6.37e-06 | -0.22353 | 300
0.40044 | 6.37e-06 | -0.2970596 | 300
0.50037 | 6.37e-06 | -0.3709329 | 300
0.60055 | 6.37e-06 | -0.4446819 | 300
0.70052 | 6.37e-06 | -0.5182966 | 300
0.80048 | 6.37e-06 | -0.5919717 | 300
0.90054 | 6.37e-06 | -0.6663018 | 300
1.0006 | 6.37e-06 | -0.7400214 | 300
| rho (Ω*m) | Rsh (Ω/sq)
| 6.37e-06 | 37.47059
Mob (cm2/V·s):
197.1864

## IV
Current [A] | Voltage [V] | Field [T] | Temperature [K] | Current [A] | Voltage [V] | Field [T] | Temperature [K]
-0.00099947 | 0.054435 | 4.046e-05 | 300 | -0.000999478 | 0.0643282 | 4.046e-05 | 299.99
-0.000799517 | 0.0435455 | 4.046e-05 | 300 | -0.00079953 | 0.051465 | 4.046e-05 | 300.01
-0.00059958 | 0.0326545 | 4.046e-05 | 300.03 | -0.000599584 | 0.0386021 | 4.046e-05 | 300.01
-0.000399646 | 0.0217596 | 4.046e-05 | 300.01 | -0.000399643 | 0.0257398 | 4.046e-05 | 300
-0.000199938 | 0.0108767 | 4.046e-05 | 299.99 | -0.000199944 | 0.0128929 | 4.046e-05 | 300
5.78218e-10 | -2.95962e-05 | 4.046e-05 | 300.02 | 5.66929e-10 | 3.21888e-05 | 4.046e-05 | 300.02
0.000199945 | -0.0109375 | 4.046e-05 | 300.02 | 0.000199937 | -0.0128334 | 4.046e-05 | 300.01
0.000400129 | -0.0218584 | 4.046e-05 | 300 | 0.000400128 | -0.0257126 | 4.046e-05 | 299.99
0.00060007 | -0.0327674 | 4.046e-05 | 300 | 0.000600069 | -0.0385756 | 4.046e-05 | 300.01
0.000800005 | -0.0436766 | 4.046e-05 | 300.02 | 0.000800005 | -0.0514377 | 4.046e-05 | 300.02
0.000999947 | -0.0545881 | 4.046e-05 | 300.01 | 0.000999952 | -0.0643007 | 4.046e-05 | 300

## Hall Effect 5K
Field [T] | Resistivity [ohm m] | Hall Resistance [ohm] | Temperature [K]
-0.99966 | 5.84882e-06 | 0.780425 | 5
-0.89957 | 5.84882e-06 | 0.701773 | 5
-0.7996 | 5.84882e-06 | 0.6229803 | 5
-0.69958 | 5.84882e-06 | 0.5447061 | 5
-0.59962 | 5.84882e-06 | 0.4665184 | 5 | Slope (Ω/T)= | -0.78425
-0.4995 | 5.84882e-06 | 0.3877891 | 5
-0.3995 | 5.84882e-06 | 0.3093298 | 5 | Thickness (nm)= | 170
-0.29961 | 5.84882e-06 | 0.2309438 | 5 | n_sheet (cm-2)= | -796939718784807.5
-0.19951 | 5.84882e-06 | 0.1522958 | 5 | n (cm-3)= | -4.6879e+19
-0.099613 | 5.84882e-06 | 0.07355276 | 5
0.00011632 | 5.84882e-06 | -0.004906899 | 5
0.10022 | 5.84882e-06 | -0.08375222 | 5
0.20035 | 5.84882e-06 | -0.1622679 | 5
0.30044 | 5.84882e-06 | -0.2404475 | 5
0.40045 | 5.84882e-06 | -0.3188217 | 4.98
0.50035 | 5.84882e-06 | -0.3968454 | 5
0.60054 | 5.84882e-06 | -0.4751027 | 5.02
0.70052 | 5.84882e-06 | -0.5534011 | 5
0.80049 | 5.84882e-06 | -0.6314979 | 5
0.90055 | 5.84882e-06 | -0.7095381 | 4.98
1.0006 | 5.84882e-06 | -0.7876298 | 4.96
| rho (Ω*m) | Rsh (Ω/sq)
| 5.84882e-06 | 34.40482
Mob (cm2/V·s):
227.9477