## Tabelle1
Sample Name | Measurement Finished | Evaluation Date | Preparation name | Calibration Method | LOI | Na2O (%) | MgO (%) | Al2O3 (%) | SiO2 (%) | P2O5 (%) | SO3 (%) | K2O (%) | CaO (%) | TiO2 (%) | V2O5 (%) | Cr2O3 (%) | Mn2O3 (%) | Fe2O3 (%) | NiO (%) | CuO (%) | ZnO (%) | SrO (%) | ZrO2 (%) | BaO (%) | HfO2 (%) | PbO (%) | Sum (%)
Misc_Praicy_SWaelz_Slag_S1 | 2026-06-29 09:02 | 2026-06-30 11:06 | LTB100-LiBr0,5 | GEO-QUANT Advanced | -3.1 | 0.891 | 5.819 | 19.994 | 29.111 | 0.058 | 2.594 | 0.542 | 23.714 | 0.229 | 0.083 | 0.366 | 11.561 | 5.389 | 0.019 | 0.01 | 0 | 0 | 0.003 | 0.083 | 0 | 0 | 100.466
LOI corrected value
Misc_Praicy_SWaelz_Slag_S1 | 2026-06-29 09:02 | 2026-06-30 11:06 | LTB100-LiBr0,5 | GEO-QUANT Advanced |  | 0.918621 | 5.999389 | 20.613814 | 30.013441 | 0.059798 | 2.674414 | 0.558802 | 24.449134 | 0.236099 | 0.085573 | 0.377346 | 11.919391 | 5.556059 | 0.019589 | 0.01031 | 0 | 0 | 0.003093 | 0.085573 | 0 | 0