## 20260520_Waelue_Praicy_xrd_resu
Sample | Parameter, Goal | Value | % (m/m) | ESD | ESD (3σ) | Normalizeld without Corundum
Praicy_WaelzSlag_corund | Akermanite | 0.2455 | 24.55 | 0.0046 | 1.38 | 32.43922
Praicy_WaelzSlag_corund | Plagioclase | 0.0512 | 5.12 | 0.0026 | 0.78 | 6.785052
Praicy_WaelzSlag_corund | Gehlenite | 0.2031 | 20.31 | 0.0035 | 1.05 | 26.83668
Praicy_WaelzSlag_corund | Quartz | 0.0123 | 1.23 | 0.00049 | 0.147 | 1.625264
Praicy_WaelzSlag_corund | Spinel | 0.0814 | 8.14 | 0.0011 | 0.33 | 10.75581
Praicy_WaelzSlag_corund | Tephroite | 0.1633 | 16.33 | 0.002 | 0.6 | 21.5777
Praicy_WaelzSlag_corund | Corundum | 0.2433 | 24.33 | 0.002 | 0.6