## Sheet1
A2 - Sulfide Mineral Chemistry Determined by EPMA from the Spremberg-Graustein-Schleife Prospect, Germany
Accompanying PhD thesis : Metal deportment in the ores of the Central European Kupferschiefer
By: Zahra Nourizenouz 1 and Joachim Krause1
1 Helmholtz-Zentrum Dresden-Rossendorf, Helmholtz Institute Freiberg for Resource Technology, Germany
*Corresponding author email: z.nourizenouz@hzdr.de
Notes:
Values below the detection limit are shown as BDL
all data on mineral chemistry is reported in %
The results from both EPMA (WDS) and EDS for Co, Ni and As minerals are provided in sheet EDS_WDS

## Detection limits
Mineral | Si | Al | Se | As | Mg | Zn | Cu | Ni | Co | Fe | S | Cd | Ca | Ag | Pb
Bornite | 144 | 100 | 178 | 204 | 178 | 366 | 292 | 186 | 232 | 242 | 136 | 118 | 70 | 80 | 274
Chalcopyrite | 144 | 102 | 178 | 208 | 176 | 338 | 270 | 172 | 224 | 242 | 144 | 112 | 66 | 78 | 288
Digenite | 146 | 100 | 176 | 204 | 184 | 380 | 302 | 192 | 232 | 244 | 134 | 120 | 70 | 82 | 274
Djurleite/chalcocite | 158 | 106 | 186 | 216 | 198 | 376 | 300 | 194 | 236 | 238 | 134 | 120 | 70 | 82 | 270
Covellite | 142 | 98 | 176 | 200 | 182 | 370 | 292 | 186 | 224 | 236 | 136 | 116 | 70 | 80 | 280
Galena | 216 | 148 | 266 | 312 | 276 | 518 | 412 | 270 | 336 | 342 | 178 | 164 | 86 | 106 | 354
Pyrite | 144 | 104 | 188 | 218 | 172 | 304 | 244 | 160 | 212 | 234 | 156 | 108 | 62 | 74 | 316
Sphalerite | 144 | 98 | 170 | 206 | 174 | 372 | 282 | 182 | 230 | 234 | 140 | 116 | 68 | 82 | 278
Tennantite | 140 | 100 | 220 | 236 | 196 | 366 | 290 | 188 | 234 | 238 | 128 | 118 | 68 | 80 | 272
Jekins et. Al | 95 | 75 | 185 | 190 | 145 | 235 | 200 | 115 | 170 | 140 | 85 | 120 | 30 | 80 | 225
The data are reported in µg/g
the detection limits reported here are double the detection limits from the JEOL software

## 131-2
Bornite
| Si | Al | Se | As | Mg | Zn | Cu | Ni | Co | Fe | S | Cd | Ca | Ag | Pb
1 | BDL | BDL | BDL | BDL | 0.0198 | BDL | 64.16134175 | BDL | BDL | 9.25394558 | 25.54907207 | BDL | BDL | 0.0424 | BDL
2 | BDL | BDL | BDL | BDL | BDL | 0.084735839 | 63.06727001 | BDL | BDL | 8.481419173 | 25.45071471 | BDL | 0.1508 | 0.0273 | BDL
Chalcopyrite
| Si | Al | Se | As | Mg | Zn | Cu | Ni | Co | Fe | S | Cd | Ca | Ag | Pb
1 | BDL | BDL | BDL | BDL | BDL | BDL | 35.42322125 | BDL | 0.0339 | 29.05377414 | 34.49765894 | BDL | 0.0395 | 0.0384 | 0.050265746
2 | BDL | BDL | BDL | BDL | BDL | 0.234308898 | 33.62287164 | 0.0251 | 0.1301 | 29.85233703 | 34.67186327 | 0.016908707 | BDL | BDL | 0.045979126
3 | BDL | BDL | BDL | BDL | BDL | BDL | 34.71339009 | BDL | 0.0576 | 29.95466967 | 35.13573992 | 0.024586983 | 0.0189 | 0.0119 | 0.148618657
4 | BDL | BDL | BDL | BDL | BDL | BDL | 34.4506272 | BDL | 0.0341 | 29.44172075 | 34.6427353 | 0.018271116 | 0.0483 | BDL | 0.03620937
5 | BDL | BDL | BDL | 0.04732043 | BDL | 0.843280751 | 33.71508254 | BDL | 0.0291 | 29.25109168 | 34.69390713 | BDL | 0.0298 | 0.0107 | 0.070426683
6 | BDL | BDL | BDL | BDL | BDL | BDL | 35.09764595 | BDL | 0.0381 | 29.81378191 | 34.88758092 | BDL | 0.0283 | BDL | 0.038906702
7 | BDL | BDL | BDL | BDL | BDL | BDL | 34.03158962 | BDL | 0.0444 | 29.92480406 | 34.85940886 | BDL | 0.0182 | 0.0106 | 0.037314435
8 | BDL | BDL | BDL | BDL | BDL | BDL | 33.91462068 | BDL | 0.0255 | 30.21708979 | 34.77681698 | BDL | 0.0282 | 0.0197 | 0.039925196
9 | BDL | BDL | BDL | BDL | BDL | 0.262862619 | 34.12960954 | BDL | 0.0302 | 29.83200445 | 34.63973107 | BDL | 0.0126 | BDL | 0.054998108
10 | BDL | BDL | BDL | 0.068917843 | BDL | BDL | 34.23078599 | BDL | 0.0409 | 29.79381334 | 34.6679267 | BDL | 0.1638 | 0.0129 | 0.067386456
11 | BDL | BDL | BDL | BDL | BDL | BDL | 34.49696988 | BDL | 0.0268 | 29.62823245 | 34.52629042 | BDL | 0.0475 | 0.0137 | 0.058404039
12 | BDL | BDL | BDL | BDL | BDL | 0.366338671 | 34.16528687 | BDL | 0.0294 | 29.53983024 | 35.13082157 | 0.012083646 | BDL | BDL | BDL
13 | BDL | BDL | BDL | BDL | BDL | BDL | 34.62557549 | BDL | 0.024 | 30.12584768 | 34.83705157 | 0.0185 | BDL | BDL | 0.030760413
14 | BDL | BDL | BDL | BDL | BDL | BDL | 34.76802718 | BDL | 0.0403 | 30.17126547 | 34.88558247 | 0.018937105 | BDL | 0.0091 | 0.034556251
15 | BDL | BDL | BDL | BDL | BDL | BDL | 35.03258395 | BDL | 0.0313 | 29.68214975 | 34.879491 | BDL | 0.0804 | 0.0173 | 0.074307481
16 | BDL | BDL | BDL | BDL | BDL | BDL | 35.06348402 | BDL | 0.0341 | 29.75807937 | 34.57566329 | 0.016976243 | 0.0286 | 0.0125 | 0.061924196
17 | BDL | BDL | BDL | BDL | BDL | 0.246456593 | 34.2055521 | BDL | 0.0273 | 29.80442033 | 34.70292615 | BDL | 0.019 | 0.0196 | 0.032761267
18 | BDL | BDL | BDL | BDL | BDL | 0.072759257 | 33.83795528 | BDL | 0.0228 | 29.42894286 | 34.9719368 | 0.011083646 | 0.04 | BDL | BDL
Digenite
| Si | Al | Se | As | Mg | Zn | Cu | Ni | Co | Fe | S | Cd | Ca | Ag | Pb
1 | BDL | BDL | 0.0354 | BDL | BDL | BDL | 73.65218923 | BDL | BDL | 0.989604704 | 22.14624725 | BDL | 0.2263 | 0.0915 | 0.061623762
2 | BDL | BDL | BDL | BDL | BDL | 0.0928849 | 75.92182128 | BDL | BDL | 1.036941061 | 22.17642343 | 0.013375513 | 0.1097 | 0.0293 | 0.041183085
3 | BDL | BDL | BDL | BDL | BDL | BDL | 77.64423747 | BDL | BDL | 0.983928293 | 22.26472174 | BDL | 0.0875 | 0.0506 | BDL
4 | BDL | BDL | BDL | BDL | BDL | BDL | 77.06456506 | BDL | BDL | 0.897466134 | 22.17986959 | BDL | 0.0324 | 0.034 | BDL
5 | BDL | BDL | BDL | BDL | BDL | BDL | 73.97143525 | BDL | BDL | 1.115860317 | 22.35626871 | BDL | 0.1485 | 0.0236 | 0.08486798
6 | BDL | BDL | BDL | BDL | BDL | BDL | 74.90859688 | BDL | BDL | 0.872810992 | 22.49556583 | BDL | 0.2803 | 0.2142 | 0.045078653
7 | BDL | BDL | BDL | BDL | BDL | BDL | 75.68642544 | BDL | BDL | 1.083071495 | 22.24922303 | BDL | 0.0281 | 0.1291 | 0.07461481
8 | BDL | BDL | 0.0291 | BDL | BDL | BDL | 77.43585084 | BDL | BDL | 0.983991494 | 22.37139519 | BDL | 0.0908 | 0.196 | BDL
9 | BDL | BDL | BDL | BDL | BDL | BDL | 74.93396326 | BDL | BDL | 1.116407886 | 22.38747831 | BDL | 0.0479 | 0.085 | 0.051180491
10 | BDL | BDL | BDL | BDL | BDL | BDL | 75.67667947 | BDL | BDL | 1.254012739 | 22.27256966 | BDL | 0.0703 | 0.1175 | 0.048587566
11 | BDL | BDL | BDL | BDL | BDL | BDL | 77.20607755 | BDL | BDL | 0.975861238 | 22.23773708 | BDL | 0.1821 | 0.0785 | BDL
12 | BDL | BDL | BDL | BDL | BDL | BDL | 74.10076357 | BDL | BDL | 0.745142486 | 22.17505026 | BDL | 0.0793 | 0.0317 | BDL
13 | BDL | BDL | BDL | BDL | BDL | BDL | 78.32596325 | BDL | BDL | 0.944241709 | 21.76976542 | BDL | 0.0265 | 0.0355 | BDL
14 | BDL | BDL | BDL | BDL | BDL | BDL | 77.72237625 | BDL | BDL | 0.773582402 | 21.91682124 | BDL | 0.0622 | 0.0441 | BDL
15 | BDL | BDL | BDL | BDL | BDL | BDL | 76.06183417 | BDL | BDL | 1.530136618 | 22.29196471 | BDL | 0.0177 | 0.1738 | 0.094329196
16 | BDL | BDL | BDL | BDL | BDL | BDL | 75.90873891 | BDL | BDL | 1.419617781 | 21.94139975 | BDL | 0.0199 | 0.1557 | 0.060793742
17 | BDL | BDL | BDL | BDL | BDL | BDL | 73.93559175 | BDL | BDL | 0.905007875 | 22.20942919 | BDL | 0.1178 | 0.0166 | BDL
18 | BDL | BDL | BDL | BDL | BDL | BDL | 73.5694245 | BDL | BDL | 0.798306093 | 22.50224179 | 0.014147359 | 0.0545 | 0.0197 | BDL
19 | BDL | BDL | BDL | BDL | BDL | BDL | 74.40311477 | BDL | BDL | 0.874878486 | 22.40836281 | BDL | 0.0499 | 0.0203 | BDL
20 | BDL | BDL | BDL | BDL | BDL | BDL | 76.47646355 | BDL | BDL | 0.927876774 | 22.34891835 | BDL | 0.0578 | 0.0115 | BDL
21 | BDL | BDL | BDL | BDL | BDL | BDL | 76.27552794 | BDL | BDL | 1.057844064 | 22.23608684 | BDL | 0.0446 | 0.1533 | BDL
22 | BDL | BDL | BDL | BDL | BDL | BDL | 74.96184157 | BDL | BDL | 0.939900311 | 22.50734031 | BDL | 0.0172 | 0.0716 | BDL
23 | 0.0141 | BDL | BDL | BDL | BDL | BDL | 76.11253381 | BDL | BDL | 0.694727613 | 22.08497115 | 0.01335233 | 0.2377 | 0.0697 | BDL
24 | BDL | BDL | BDL | BDL | BDL | BDL | 75.03634769 | BDL | BDL | 0.973219316 | 22.47963586 | BDL | 0.0502 | 0.0241 | BDL
Djurleite/chalcocite
| Si | Al | Se | As | Mg | Zn | Cu | Ni | Co | Fe | S | Cd | Ca | Ag | Pb
1 | BDL | BDL | BDL | BDL | BDL | BDL | 76.73297534 | BDL | BDL | 0.295763682 | 22.04884386 | BDL | 0.0294 | 0.3024 | 0.036898349
2 | BDL | BDL | 0.0196 | BDL | BDL | BDL | 78.12827748 | BDL | BDL | 0.799318079 | 21.49945731 | BDL | 0.0632 | 0.4297 | 0.044606136
3 | BDL | BDL | BDL | BDL | BDL | BDL | 77.09576027 | BDL | BDL | 0.948461077 | 21.86881328 | BDL | 0.0599 | 0.3687 | BDL
4 | BDL | BDL | BDL | BDL | BDL | BDL | 74.24412488 | BDL | BDL | 1.285080361 | 21.82505256 | BDL | 0.1599 | 0.3871 | 0.029440519
5 | BDL | BDL | BDL | BDL | BDL | BDL | 74.88722723 | BDL | BDL | 1.160337089 | 22.20821708 | BDL | 0.0947 | 0.3792 | 0.096451629
Covellite
| Si | Al | Se | As | Mg | Zn | Cu | Ni | Co | Fe | S | Cd | Ca | Ag | Pb
1 | BDL | BDL | 0.0249 | BDL | BDL | BDL | 67.84552672 | BDL | BDL | 1.095025767 | 27.80097397 | BDL | 0.0645 | 0.2912 | 0.124661806
2 | BDL | BDL | BDL | BDL | BDL | BDL | 66.02302059 | BDL | BDL | 0.676025016 | 32.75156669 | BDL | 0.0416 | 0.0833 | BDL
3 | BDL | BDL | BDL | BDL | BDL | BDL | 64.81040573 | BDL | BDL | 0.495464986 | 32.49808784 | BDL | 0.1571 | 0.1757 | BDL
4 | BDL | BDL | BDL | BDL | BDL | BDL | 65.84192028 | BDL | BDL | 0.189047787 | 32.99918141 | BDL | 0.0649 | 0.0454 | BDL
5 | BDL | BDL | BDL | BDL | BDL | 0.037446186 | 65.09684306 | BDL | BDL | 0.266013098 | 32.9796946 | BDL | 0.102 | 0.1495 | 0.208383355
6 | BDL | BDL | 0.0215 | BDL | BDL | BDL | 65.88014237 | BDL | BDL | 0.267176794 | 32.43318195 | BDL | 0.1084 | 0.1554 | 0.121507993
7 | BDL | BDL | 0.0176 | BDL | BDL | BDL | 69.80893263 | BDL | BDL | 0.757219294 | 27.69230776 | BDL | 0.0532 | 0.3806 | 0.133908036
Galena
| Si | Al | Se | As | Mg | Zn | Cu | Ni | Co | Fe | S | Cd | Ca | Ag | Pb
1 | BDL | BDL | BDL | BDL | BDL | BDL | 0.695138872 | BDL | BDL | 0.040194394 | 13.23429363 | BDL | 0.0355 | BDL | 85.71637779
2 | BDL | BDL | BDL | BDL | BDL | 0.119506892 | 0.309434584 | BDL | BDL | 0.201552408 | 13.40593762 | BDL | 0.0217 | BDL | 87.18559289
Pyrite
| Si | Al | Se | As | Mg | Zn | Cu | Ni | Co | Fe | S | Cd | Ca | Ag | Pb
1 | BDL | BDL | BDL | 0.036300849 | BDL | 0.051616757 | 1.97211487 | 0.0166 | 0.0541 | 44.06836288 | 52.99576488 | 0.0116 | 0.0287 | BDL | BDL
2 | BDL | BDL | BDL | BDL | BDL | BDL | 2.096897683 | BDL | 0.0356 | 44.71231067 | 53.31177765 | 0.013631978 | 0.0218 | BDL | 0.052588237
3 | BDL | BDL | BDL | 0.046042472 | BDL | BDL | 2.185736998 | 0.0462 | 0.0514 | 44.10593182 | 53.16745927 | BDL | 0.0227 | BDL | 0.032542439
Sphalerite
| Si | Al | Se | As | Mg | Zn | Cu | Ni | Co | Fe | S | Cd | Ca | Ag | Pb
1 | BDL | BDL | BDL | BDL | BDL | 64.56703598 | 0.074064272 | BDL | BDL | 0.037948585 | 32.48330277 | 0.2739 | 0.0813 | BDL | BDL
2 | BDL | BDL | BDL | BDL | BDL | 64.29349479 | 0.180734488 | BDL | BDL | 0.149443962 | 32.59736932 | 0.274 | 0.0069 | BDL | 0.096753769
3 | BDL | BDL | BDL | BDL | BDL | 64.26087225 | BDL | BDL | BDL | 0.032372945 | 32.64179213 | 0.3169 | 0.1055 | BDL | BDL
4 | BDL | BDL | BDL | BDL | BDL | 66.02592039 | 0.355174068 | BDL | BDL | 0.25037083 | 32.64607481 | 0.3161 | 0.0128 | BDL | 0.040907912
5 | 0.024 | BDL | BDL | BDL | BDL | 65.69262969 | 0.293839429 | BDL | BDL | 0.143082753 | 32.51225674 | 0.5787 | 0.0232 | BDL | 0.02773814
6 | BDL | BDL | BDL | BDL | BDL | 63.78872619 | 0.176917679 | BDL | BDL | 0.116187283 | 32.79921758 | 0.4494 | 0.0146 | BDL | BDL
7 | BDL | BDL | 0.0189 | BDL | BDL | 64.06503828 | 0.211052774 | BDL | BDL | 0.076967618 | 32.87684185 | 0.4882 | 0.0408 | BDL | 0.046308381
8 | BDL | BDL | BDL | BDL | BDL | 64.16545216 | 0.373680877 | BDL | BDL | 0.431286909 | 32.50581621 | 0.4155 | 0.0268 | BDL | BDL
9 | 0.0384 | 0.0145 | BDL | BDL | BDL | 64.38233634 | 0.330988543 | 0.0414 | 0.0482 | 0.247226093 | 32.55321267 | 0.2369 | 0.0412 | BDL | BDL
10 | 0.0639 | 0.034 | BDL | BDL | BDL | 65.40760698 | 0.484969102 | 0.0208 | BDL | 0.319883138 | 32.67548578 | 0.2822 | 0.0773 | BDL | BDL
11 | BDL | BDL | BDL | BDL | BDL | 64.74419563 | 0.055262656 | BDL | BDL | 0.04048636 | 32.83781291 | 0.2767 | BDL | BDL | 0.037050766
12 | 0.0193 | BDL | BDL | BDL | BDL | 66.82240111 | 0.498032199 | BDL | 0.0277 | 0.516335355 | 32.20519621 | 0.3662 | 0.007 | BDL | 0.039158622

## 131-3
Bornite
| Si | Al | Se | As | Mg | Zn | Cu | Ni | Co | Fe | S | Cd | Ca | Ag | Pb
1 | BDL | BDL | BDL | BDL | BDL | BDL | 62.74328664 | BDL | BDL | 11.05714522 | 25.54073908 | BDL | BDL | 0.0473 | BDL
2 | BDL | BDL | BDL | BDL | BDL | BDL | 63.95642372 | BDL | BDL | 11.1606338 | 25.21300948 | 0.016765104 | 0.0161 | 0.0634 | BDL
3 | 0.2782 | 0.174 | BDL | BDL | BDL | BDL | 62.6895151 | BDL | BDL | 8.998480263 | 25.18202214 | 0.015215955 | 0.0765 | 0.0438 | 0.02783944
Chalcopyrite
| Si | Al | Se | As | Mg | Zn | Cu | Ni | Co | Fe | S | Cd | Ca | Ag | Pb
1 | BDL | BDL | BDL | BDL | BDL | BDL | 34.61617657 | BDL | BDL | 29.46884722 | 34.96117403 | BDL | BDL | 0.0222 | BDL
2 | BDL | BDL | BDL | BDL | 0.0332 | BDL | 34.5138634 | BDL | 0.0358 | 29.61632491 | 34.53576814 | 0.012861922 | 0.1516 | 0.0133 | 0.033825966
3 | BDL | BDL | BDL | BDL | BDL | BDL | 33.8647103 | BDL | 0.0409 | 29.58093374 | 34.72030187 | 0.013245812 | 0.1563 | 0.0142 | 0.043704151
Digenite
| Si | Al | Se | As | Mg | Zn | Cu | Ni | Co | Fe | S | Cd | Ca | Ag | Pb
1 | BDL | BDL | BDL | BDL | BDL | BDL | 76.59771332 | BDL | BDL | 1.299667106 | 22.41099635 | BDL | BDL | 0.3004 | 0.03492901
2 | BDL | BDL | 0.018 | BDL | BDL | BDL | 77.82742182 | BDL | BDL | 1.14637211 | 21.88648635 | BDL | 0.2136 | 0.0494 | 0.031436049
3 | BDL | BDL | BDL | BDL | BDL | BDL | 77.84658058 | BDL | BDL | 0.965735419 | 22.46631919 | 0.014173325 | BDL | 0.0797 | BDL
4 | BDL | BDL | BDL | BDL | BDL | BDL | 77.27024859 | BDL | BDL | 0.925371782 | 22.32040429 | BDL | BDL | 0.0289 | BDL
5 | BDL | BDL | BDL | BDL | BDL | BDL | 76.62201552 | BDL | BDL | 1.060699853 | 22.33719966 | BDL | 0.0551 | 0.0198 | 0.045706669
6 | BDL | BDL | BDL | BDL | BDL | BDL | 78.02585613 | BDL | BDL | 1.318355941 | 22.1177456 | BDL | 0.0136 | 0.1284 | BDL
7 | BDL | BDL | BDL | BDL | BDL | BDL | 78.16164975 | BDL | BDL | 0.941918196 | 22.46021954 | BDL | BDL | 0.0482 | BDL
8 | BDL | BDL | 0.0286 | BDL | BDL | BDL | 75.0653282 | BDL | BDL | 1.218584193 | 22.25257716 | BDL | 0.2287 | 0.0221 | 0.049294959
9 | 0.082 | 0.0544 | BDL | BDL | BDL | BDL | 77.39743055 | BDL | BDL | 1.459483886 | 22.14230545 | BDL | 0.1142 | 0.1296 | BDL
10 | 0.0814 | 0.042 | BDL | 0.031570674 | BDL | BDL | 76.96753839 | BDL | BDL | 0.89717874 | 21.98062631 | BDL | 0.0319 | 0.053 | 0.02654285
11 | BDL | BDL | BDL | BDL | BDL | BDL | 74.42264558 | BDL | BDL | 1.602936439 | 22.37924697 | BDL | 0.1008 | 0.1546 | BDL
Djurleite/chalcocite
| Si | Al | Se | As | Mg | Zn | Cu | Ni | Co | Fe | S | Cd | Ca | Ag | Pb
1 | 0.0147 | BDL | BDL | BDL | BDL | BDL | 77.59081515 | BDL | BDL | 0.417755132 | 20.4288351 | BDL | 0.0458 | 0.6596 | 0.130435026
2 | 0.021 | BDL | BDL | BDL | BDL | BDL | 79.5100481 | BDL | BDL | 0.186061184 | 20.54640564 | BDL | 0.0598 | 0.6063 | 0.064468911
3 | 0.0293 | 0.01 | BDL | BDL | BDL | BDL | 77.63501971 | BDL | BDL | 1.673148485 | 22.28320451 | BDL | BDL | 0.3788 | BDL
4 | 0.0145 | BDL | BDL | BDL | BDL | BDL | 80.59276533 | BDL | BDL | 0.091619645 | 20.64609145 | BDL | 0.0144 | 0.4311 | BDL
5 | BDL | BDL | BDL | BDL | BDL | BDL | 77.64904261 | BDL | BDL | 0.05016496 | 21.71971772 | BDL | 0.0361 | 0.4136 | BDL
6 | BDL | BDL | BDL | BDL | BDL | BDL | 77.77729984 | BDL | BDL | 0.217848414 | 20.55838019 | BDL | 0.0158 | 0.3256 | BDL
7 | 0.0546 | BDL | BDL | BDL | BDL | BDL | 78.3953186 | BDL | BDL | 0.234099687 | 20.83807438 | BDL | 0.0427 | 0.5272 | 0.048099644
8 | 0.0712 | 0.0387 | BDL | BDL | BDL | BDL | 76.53040327 | BDL | BDL | 0.604056391 | 20.60359983 | BDL | 0.0279 | 0.762 | 0.108472716
9 | BDL | BDL | 0.02 | BDL | BDL | BDL | 76.41912694 | BDL | BDL | 0.928589125 | 22.09158202 | 0.01472052 | 0.01 | 0.5966 | BDL
10 | BDL | BDL | BDL | BDL | BDL | BDL | 77.28510792 | BDL | BDL | 1.896256507 | 22.28135606 | BDL | 0.1275 | 0.2689 | BDL
11 | 0.0738 | 0.0252 | BDL | BDL | BDL | BDL | 77.45506359 | BDL | BDL | 0.097705099 | 20.84755044 | BDL | 0.0299 | 0.3202 | 0.076335302
Covellite
| Si | Al | Se | As | Mg | Zn | Cu | Ni | Co | Fe | S | Cd | Ca | Ag | Pb
1 | BDL | BDL | BDL | BDL | BDL | BDL | 64.21529622 | BDL | 0.0222 | 2.745191189 | 33.20034171 | BDL | 0.0222 | 0.1211 | 0.087422987
2 | BDL | BDL | BDL | BDL | BDL | BDL | 65.78371516 | BDL | BDL | 0.268657638 | 33.10997595 | BDL | 0.1922 | 0.1066 | 0.07225267
3 | BDL | BDL | BDL | BDL | BDL | BDL | 66.89083203 | BDL | BDL | 0.302347268 | 33.68391697 | BDL | 0.0481 | 0.0339 | BDL
4 | BDL | BDL | BDL | BDL | BDL | BDL | 67.54102949 | BDL | BDL | 0.288989945 | 33.23767408 | 0.01677885 | 0.0418 | 0.0347 | BDL
5 | BDL | BDL | BDL | BDL | BDL | BDL | 67.68493778 | BDL | BDL | 0.364652747 | 33.38240132 | BDL | 0.0482 | 0.0407 | BDL
Pyrite
| Si | Al | Se | As | Mg | Zn | Cu | Ni | Co | Fe | S | Cd | Ca | Ag | Pb
1 | BDL | BDL | BDL | BDL | BDL | 0.039989443 | 1.21569413 | BDL | 0.0446 | 45.38573166 | 53.52536273 | BDL | BDL | BDL | 0.046106424
2 | BDL | BDL | BDL | BDL | BDL | BDL | 0.713967839 | BDL | 0.0283 | 45.5500032 | 53.9743633 | 0.0221 | BDL | BDL | 0.053890062
3 | BDL | BDL | BDL | 0.039048117 | 0.0198 | BDL | 0.988706913 | 0.0895 | 0.0504 | 45.0544965 | 53.47727661 | BDL | 0.0365 | BDL | BDL
4 | BDL | BDL | BDL | BDL | BDL | BDL | 0.616721679 | BDL | 0.0622 | 45.68920728 | 53.94947619 | 0.0118 | 0.2051 | BDL | 0.04350787
5 | BDL | BDL | BDL | BDL | BDL | BDL | 1.091349026 | BDL | 0.0709 | 45.72819919 | 54.08662957 | 0.0111 | 0.0225 | BDL | 0.047598785
6 | BDL | BDL | BDL | BDL | BDL | BDL | 0.709208891 | BDL | 0.0557 | 45.63210767 | 53.84098451 | 0.0124 | 0.1341 | BDL | BDL

## 131-4
Bornite
| Si | Al | Se | As | Mg | Zn | Cu | Ni | Co | Fe | S | Cd | Ca | Ag | Pb
1 | BDL | BDL | BDL | BDL | BDL | BDL | 63.30621555 | BDL | BDL | 11.26530492 | 25.62830171 | BDL | BDL | 0.0466 | BDL
2 | BDL | BDL | BDL | BDL | BDL | BDL | 63.98845454 | BDL | BDL | 11.33422569 | 25.79156167 | BDL | BDL | 0.052 | 0.026251352
3 | BDL | BDL | BDL | BDL | BDL | BDL | 63.56031528 | BDL | BDL | 11.11294899 | 25.46483914 | BDL | BDL | 0.0597 | BDL
4 | BDL | BDL | BDL | BDL | BDL | BDL | 62.9179994 | BDL | 0.0303 | 11.73892034 | 25.35478389 | BDL | BDL | 0.0255 | BDL
5 | 0.0189 | BDL | BDL | BDL | BDL | BDL | 63.4390521 | BDL | BDL | 11.19614815 | 25.27478277 | BDL | BDL | 0.0316 | BDL
6 | BDL | BDL | BDL | BDL | BDL | BDL | 63.8939491 | BDL | BDL | 11.22808011 | 25.47448243 | BDL | BDL | 0.0274 | BDL
7 | BDL | BDL | BDL | BDL | BDL | BDL | 64.05184397 | BDL | BDL | 11.13148388 | 25.21765728 | BDL | BDL | 0.0392 | 0.027848154
8 | BDL | BDL | BDL | BDL | BDL | BDL | 62.84102645 | BDL | 0.0363 | 11.45662185 | 25.4551093 | BDL | BDL | 0.0312 | 0.034835113
9 | 0.019 | 0.0135 | 0.0252 | BDL | BDL | BDL | 62.2488217 | BDL | 0.0255 | 10.92373642 | 25.45973983 | BDL | BDL | 0.0279 | 0.028147543
10 | BDL | BDL | BDL | BDL | BDL | BDL | 61.36789732 | BDL | BDL | 11.42347297 | 25.74181137 | BDL | 0.0103 | 0.0314 | BDL
11 | BDL | BDL | BDL | BDL | BDL | BDL | 62.82569963 | BDL | 0.0225 | 11.06795017 | 25.35710888 | BDL | BDL | 0.0268 | BDL
12 | BDL | BDL | BDL | BDL | BDL | BDL | 64.19069486 | BDL | BDL | 11.4004948 | 25.91248861 | BDL | BDL | 0.0327 | 0.033337394
13 | BDL | BDL | BDL | BDL | BDL | BDL | 64.31014213 | BDL | BDL | 11.27355421 | 25.92827755 | BDL | BDL | 0.0307 | BDL
14 | BDL | BDL | BDL | BDL | BDL | BDL | 62.49221983 | BDL | BDL | 11.31535692 | 25.36763172 | BDL | BDL | 0.0397 | BDL
15 | BDL | BDL | BDL | BDL | BDL | BDL | 62.14606328 | BDL | 0.0321 | 12.65414813 | 25.40529645 | BDL | BDL | 0.0274 | 0.041122539
16 | BDL | BDL | 0.017 | BDL | BDL | BDL | 64.37630122 | BDL | BDL | 11.38581382 | 25.73360221 | BDL | BDL | 0.0295 | 0.04691159
17 | BDL | BDL | BDL | BDL | BDL | BDL | 64.1053859 | BDL | BDL | 11.47758796 | 25.41619125 | BDL | BDL | 0.0372 | BDL
18 | BDL | BDL | BDL | BDL | BDL | BDL | 64.39766083 | BDL | BDL | 11.14796393 | 25.3670668 | BDL | BDL | 0.0296 | BDL
19 | BDL | BDL | BDL | BDL | BDL | BDL | 62.68420253 | BDL | BDL | 11.07732096 | 25.48978407 | BDL | BDL | 0.0208 | 0.027348199
20 | BDL | BDL | BDL | BDL | BDL | BDL | 61.61926289 | BDL | BDL | 11.16054943 | 25.40682302 | BDL | BDL | 0.0249 | 0.029643822
21 | BDL | BDL | BDL | BDL | BDL | BDL | 62.93053366 | BDL | 0.026 | 11.24858926 | 25.69570606 | BDL | BDL | 0.0304 | BDL
22 | BDL | BDL | BDL | BDL | BDL | BDL | 63.54680128 | BDL | BDL | 11.19398601 | 25.37945886 | BDL | BDL | 0.0329 | BDL
23 | BDL | BDL | BDL | BDL | BDL | BDL | 62.09087878 | BDL | BDL | 11.14361812 | 25.13172782 | BDL | BDL | 0.04 | BDL
24 | 0.0161 | BDL | BDL | BDL | BDL | BDL | 63.58701775 | BDL | BDL | 11.24529821 | 25.69151354 | 0.011793657 | 0.0221 | 0.0227 | BDL
25 | BDL | BDL | BDL | BDL | BDL | BDL | 61.92088113 | BDL | BDL | 11.26525247 | 26.04263308 | BDL | 0.014 | 0.0401 | BDL
26 | BDL | BDL | BDL | BDL | BDL | BDL | 62.9970821 | BDL | BDL | 11.07427221 | 25.34383685 | BDL | 0.08 | 0.0262 | 0.02994297
27 | BDL | 0.0094 | BDL | BDL | BDL | BDL | 63.38583335 | BDL | BDL | 11.17720217 | 25.57877901 | 0.016241016 | 0.0085 | 0.0424 | BDL
28 | BDL | BDL | BDL | BDL | BDL | BDL | 63.45939003 | BDL | BDL | 11.16431825 | 25.6999013 | BDL | BDL | 0.0604 | BDL
29 | BDL | BDL | BDL | BDL | BDL | BDL | 63.03386678 | BDL | BDL | 11.31608797 | 25.74278369 | BDL | BDL | 0.0692 | BDL
30 | BDL | BDL | BDL | BDL | BDL | BDL | 61.88353807 | BDL | BDL | 11.48641914 | 25.65717616 | BDL | BDL | 0.0466 | BDL
31 | BDL | BDL | BDL | BDL | BDL | BDL | 62.36928821 | BDL | 0.0245 | 11.45472038 | 25.64069605 | BDL | BDL | 0.0289 | 0.060383724
32 | BDL | BDL | BDL | BDL | BDL | BDL | 62.38442548 | BDL | BDL | 11.13071823 | 25.15659446 | BDL | BDL | 0.0305 | BDL
Chalcopyrite
| Si | Al | Se | As | Mg | Zn | Cu | Ni | Co | Fe | S | Cd | Ca | Ag | Pb
1 | BDL | BDL | BDL | BDL | BDL | BDL | 34.80748068 | BDL | 0.038 | 29.92675688 | 33.64687265 | BDL | 0.0904 | 0.0272 | 0.152117958
2 | BDL | BDL | BDL | BDL | BDL | 0.489274689 | 33.78585184 | BDL | 0.0225 | 29.57583724 | 34.58545454 | BDL | 0.182 | 0.0284 | 0.092628082
3 | BDL | BDL | 0.0228 | BDL | BDL | BDL | 33.72183513 | BDL | 0.0326 | 30.09096559 | 34.38921895 | BDL | BDL | 0.0503 | 0.295750802
4 | BDL | BDL | 0.0297 | BDL | BDL | BDL | 34.33856303 | BDL | 0.0367 | 30.36805995 | 34.81250824 | BDL | BDL | 0.0198 | 0.107500274
5 | BDL | BDL | BDL | BDL | BDL | BDL | 36.72442368 | BDL | 0.0403 | 28.39076377 | 33.70215284 | 0.014668839 | BDL | 0.0185 | 0.048309922
6 | BDL | BDL | BDL | BDL | BDL | 0.081398745 | 34.45272019 | BDL | 0.0306 | 30.29769669 | 34.3725327 | BDL | BDL | 0.0154 | 0.056195166
7 | BDL | BDL | BDL | BDL | BDL | 0.033571931 | 34.86589228 | BDL | BDL | 30.20773735 | 34.92628367 | BDL | 0.0158 | 0.0198 | 0.155309819
8 | BDL | BDL | 0.0605 | BDL | BDL | BDL | 34.50121578 | BDL | 0.031 | 29.90081724 | 34.18716226 | BDL | BDL | 0.0604 | 0.11638244
9 | BDL | BDL | BDL | BDL | 0.0198 | BDL | 35.42301754 | BDL | 0.0385 | 29.90055342 | 34.373141 | 0.013397237 | 0.0136 | 0.0225 | 0.05938802
10 | BDL | BDL | BDL | BDL | BDL | BDL | 34.93426213 | BDL | 0.0254 | 29.64256272 | 34.01470555 | 0.018427668 | 0.0259 | 0.0208 | 0.036131837
11 | BDL | BDL | BDL | BDL | BDL | 0.119946807 | 34.47803034 | BDL | BDL | 29.67818193 | 34.67360744 | BDL | BDL | 0.0388 | 0.051602552
12 | BDL | BDL | 0.0402 | BDL | BDL | BDL | 34.63956902 | BDL | 0.0255 | 29.95797341 | 34.43457334 | 0.020827668 | 0.0735 | 0.0208 | 0.029044321
13 | BDL | BDL | 0.0546 | BDL | BDL | BDL | 34.61958774 | BDL | 0.0407 | 30.12183332 | 34.41028739 | BDL | 0.0769 | 0.0202 | 0.080944749
14 | BDL | BDL | BDL | BDL | BDL | BDL | 35.05416689 | BDL | 0.0287 | 30.15579239 | 34.94334257 | 0.020865746 | BDL | BDL | 0.236845509
Digenite
| Si | Al | Se | As | Mg | Zn | Cu | Ni | Co | Fe | S | Cd | Ca | Ag | Pb
1 | BDL | BDL | BDL | BDL | BDL | BDL | 74.56137592 | BDL | BDL | 1.962906407 | 22.14443362 | BDL | 0.1914 | 0.0659 | BDL
2 | BDL | BDL | BDL | BDL | BDL | BDL | 74.1718731 | BDL | BDL | 1.148264278 | 22.46722857 | BDL | 0.1526 | 0.0265 | 0.088534245
3 | BDL | BDL | BDL | BDL | BDL | BDL | 76.75873644 | BDL | BDL | 0.948151662 | 22.15221924 | BDL | 0.1211 | 0.0892 | 0.096020138
4 | 0.0185 | 0.0093 | BDL | BDL | BDL | BDL | 78.43113913 | BDL | BDL | 0.166546663 | 21.84151295 | BDL | 0.0134 | 0.1325 | BDL
5 | BDL | BDL | BDL | BDL | BDL | BDL | 74.8372644 | BDL | BDL | 1.20198132 | 21.86101959 | 0.014401479 | 0.1125 | 0.0893 | BDL
6 | BDL | BDL | BDL | BDL | BDL | BDL | 75.93279664 | BDL | BDL | 1.259377459 | 22.18435245 | BDL | 0.1576 | 0.0627 | BDL
7 | BDL | BDL | 0.0252 | BDL | BDL | BDL | 76.0285622 | BDL | BDL | 1.06045666 | 22.55478879 | BDL | 0.1317 | 0.0331 | BDL
8 | 0.0203 | BDL | BDL | BDL | BDL | BDL | 76.45891113 | BDL | BDL | 0.722070762 | 22.06568099 | BDL | 0.081 | 0.0209 | 0.036928643
Djurleite/chalcocite
| Si | Al | Se | As | Mg | Zn | Cu | Ni | Co | Fe | S | Cd | Ca | Ag | Pb
1 | 0.0221 | BDL | BDL | BDL | BDL | BDL | 78.91168449 | BDL | BDL | 0.080049889 | 20.05474837 | BDL | 0.0125 | 0.8543 | BDL
2 | 0.0481 | BDL | BDL | BDL | BDL | BDL | 78.58416861 | BDL | BDL | 0.212864268 | 20.09523778 | BDL | 0.0666 | 0.7513 | 0.031241242
3 | BDL | BDL | BDL | BDL | BDL | BDL | 76.58669474 | BDL | BDL | 0.113810359 | 20.14308508 | BDL | 0.0608 | 1.0587 | BDL
4 | 0.0284 | BDL | BDL | BDL | BDL | BDL | 77.29299871 | BDL | BDL | 0.028932524 | 20.75556628 | 0.018365136 | BDL | 0.7617 | BDL
5 | 0.0221 | BDL | BDL | BDL | BDL | BDL | 77.65881221 | BDL | BDL | 0.092598828 | 20.8737413 | BDL | 0.0276 | 0.7733 | BDL
6 | 0.0289 | BDL | BDL | BDL | BDL | BDL | 76.35161137 | BDL | BDL | 0.162359118 | 20.37763097 | BDL | 0.0625 | 0.6359 | BDL
7 | 0.0596 | 0.0199 | 0.0367 | BDL | BDL | BDL | 76.68620452 | BDL | BDL | 0.135977752 | 21.45613807 | BDL | 0.0173 | 0.2113 | BDL
8 | BDL | BDL | 0.021 | BDL | BDL | BDL | 78.58136748 | BDL | BDL | 0.056316835 | 21.2869894 | BDL | 0.0313 | 0.3717 | BDL
9 | BDL | BDL | 0.0353 | BDL | 0.0181 | BDL | 78.18863929 | BDL | BDL | 0.080981846 | 21.10419432 | BDL | 0.188 | 0.303 | BDL
10 | BDL | BDL | BDL | BDL | BDL | BDL | 75.78756677 | BDL | BDL | 1.069097632 | 22.07359156 | BDL | 0.0168 | 0.2163 | 0.055992341
11 | BDL | BDL | BDL | BDL | BDL | BDL | 80.3396928 | BDL | BDL | BDL | 20.70072646 | BDL | BDL | 0.3833 | BDL
12 | BDL | BDL | BDL | BDL | BDL | BDL | 80.55092836 | BDL | BDL | BDL | 20.80984857 | BDL | BDL | 0.4107 | BDL
13 | BDL | BDL | 0.0404 | BDL | BDL | BDL | 77.96547537 | BDL | BDL | 0.037508525 | 21.47045216 | BDL | 0.0093 | 0.2753 | BDL
14 | BDL | BDL | BDL | BDL | BDL | BDL | 78.31962192 | BDL | BDL | 0.965547508 | 22.27600923 | BDL | 0.0118 | 0.214 | BDL
15 | BDL | BDL | BDL | BDL | BDL | BDL | 77.84657877 | BDL | BDL | 0.929267786 | 22.47623604 | 0.014147311 | 0.0844 | 0.2264 | BDL
Covellite
| Si | Al | Se | As | Mg | Zn | Cu | Ni | Co | Fe | S | Cd | Ca | Ag | Pb
1 | 0.0151 | BDL | 0.0649 | BDL | BDL | BDL | 70.58351449 | BDL | BDL | 0.20286837 | 26.15701786 | BDL | 0.0432 | 0.0572 | BDL
2 | BDL | BDL | BDL | BDL | BDL | BDL | 63.7668499 | BDL | BDL | 1.574921639 | 33.2187425 | 0.0185337 | 0.0879 | 0.0875 | 0.114080977
3 | BDL | BDL | BDL | BDL | BDL | BDL | 62.50719498 | BDL | 0.0266 | 2.011992362 | 32.69072509 | BDL | 0.0974 | 0.087 | 0.100107709
4 | BDL | BDL | 0.0213 | BDL | BDL | BDL | 65.49009113 | BDL | BDL | 0.211228923 | 32.48747528 | 0.011456261 | 0.2248 | 0.2259 | 0.099907427

## 131-5
Bornite
| Si | Al | Se | As | Mg | Zn | Cu | Ni | Co | Fe | S | Cd | Ca | Ag | Pb
1 | BDL | BDL | BDL | BDL | BDL | BDL | 63.27646923 | BDL | 0.0239 | 9.728376783 | 25.64626213 | 0.01505916 | BDL | 0.0358 | BDL
2 | BDL | BDL | BDL | BDL | BDL | BDL | 62.14358671 | BDL | BDL | 11.6885208 | 26.4263519 | BDL | BDL | 0.0132 | BDL
3 | BDL | BDL | BDL | BDL | BDL | BDL | 64.78662348 | BDL | BDL | 9.856328289 | 25.5772417 | 0.011815381 | BDL | 0.0159 | BDL
4 | BDL | BDL | BDL | BDL | BDL | BDL | 64.79877375 | BDL | BDL | 9.554205638 | 25.44758043 | BDL | BDL | 0.0246 | 0.026180005
5 | BDL | BDL | BDL | BDL | BDL | BDL | 63.14898487 | BDL | 0.0405 | 9.979352011 | 25.86233574 | BDL | BDL | 0.0142 | 0.026980523
6 | BDL | BDL | BDL | BDL | BDL | BDL | 64.38532408 | BDL | 0.0562 | 10.30398873 | 25.71531405 | 0.014986497 | BDL | 0.0231 | BDL
7 | BDL | BDL | BDL | BDL | BDL | BDL | 64.15037274 | BDL | BDL | 9.651184305 | 25.47116208 | BDL | BDL | 0.0374 | BDL
8 | BDL | BDL | BDL | BDL | BDL | BDL | 64.95324862 | BDL | BDL | 9.87688303 | 26.0105135 | BDL | BDL | 0.0162 | BDL
9 | BDL | BDL | BDL | BDL | 0.0214 | BDL | 62.07574436 | BDL | BDL | 11.23233129 | 26.11005815 | BDL | BDL | 0.0224 | BDL
10 | BDL | BDL | BDL | BDL | BDL | BDL | 66.45486509 | BDL | BDL | 8.8986465 | 25.56153723 | BDL | 0.0075 | 0.031 | BDL
11 | BDL | BDL | BDL | BDL | BDL | BDL | 61.79818625 | BDL | BDL | 11.26977662 | 26.50313253 | BDL | BDL | 0.0445 | BDL
12 | BDL | BDL | BDL | BDL | BDL | BDL | 59.66842752 | BDL | BDL | 12.29627416 | 28.06201003 | BDL | 0.0168 | 0.0365 | BDL
13 | BDL | BDL | BDL | BDL | BDL | BDL | 60.89824291 | BDL | BDL | 11.73316717 | 27.47274971 | BDL | BDL | 0.0286 | BDL
14 | BDL | BDL | BDL | BDL | BDL | BDL | 62.28165546 | BDL | BDL | 10.7866985 | 26.10064268 | BDL | BDL | 0.0184 | BDL
15 | BDL | BDL | BDL | BDL | BDL | BDL | 60.21086288 | BDL | BDL | 11.55975382 | 26.89135372 | BDL | 0.0158 | 0.031 | BDL
16 | BDL | BDL | BDL | BDL | BDL | BDL | 59.76777018 | BDL | BDL | 11.85083295 | 28.06121335 | 0.011321812 | BDL | 0.0323 | 0.028794864
17 | BDL | BDL | BDL | 0.016170998 | BDL | BDL | 62.91884126 | BDL | 0.0331 | 12.96551324 | 22.97927627 | BDL | 0.047 | 0.0288 | 0.048193417
18 | BDL | BDL | BDL | BDL | BDL | BDL | 63.75759223 | BDL | 0.0243 | 10.38480979 | 25.67903337 | BDL | BDL | 0.0339 | 0.039095477
19 | BDL | BDL | BDL | BDL | BDL | BDL | 65.15087541 | BDL | BDL | 9.541692528 | 25.36157433 | BDL | 0.0093 | 0.0639 | BDL
20 | BDL | BDL | BDL | BDL | BDL | BDL | 63.37175693 | BDL | 0.0222 | 9.669555945 | 25.90069798 | 0.011917171 | BDL | 0.0158 | BDL
21 | BDL | BDL | BDL | BDL | BDL | BDL | 65.54929201 | BDL | BDL | 9.532884012 | 25.65300558 | BDL | BDL | 0.0343 | BDL
22 | BDL | BDL | BDL | BDL | BDL | BDL | 64.00594117 | BDL | BDL | 10.22112798 | 26.09568393 | BDL | BDL | 0.0202 | BDL
23 | BDL | BDL | BDL | BDL | BDL | BDL | 62.88786956 | BDL | BDL | 10.4563693 | 25.89506904 | 0.014370386 | BDL | 0.024 | 0.030403467
24 | BDL | BDL | BDL | BDL | BDL | BDL | 63.18251278 | BDL | BDL | 9.346737185 | 25.55628614 | 0.012386254 | BDL | 0.0287 | BDL
25 | BDL | BDL | BDL | BDL | BDL | BDL | 65.98528762 | BDL | BDL | 9.783272639 | 25.72635185 | BDL | 0.0374 | 0.0472 | 0.027905513
26 | BDL | BDL | BDL | BDL | BDL | BDL | 64.08280086 | BDL | BDL | 9.26281928 | 24.97490957 | BDL | BDL | 0.0232 | BDL
27 | BDL | BDL | BDL | BDL | BDL | BDL | 65.32562665 | BDL | BDL | 9.63210427 | 25.57286782 | BDL | 0.011 | 0.0787 | BDL
28 | BDL | BDL | BDL | BDL | BDL | BDL | 65.57011368 | BDL | BDL | 9.884841928 | 25.80439204 | 0.018080883 | BDL | 0.029 | BDL
29 | BDL | BDL | BDL | BDL | BDL | BDL | 65.97637403 | BDL | BDL | 9.377179835 | 25.43106956 | BDL | BDL | 0.0239 | BDL
Djurleite/chalcocite
| Si | Al | Se | As | Mg | Zn | Cu | Ni | Co | Fe | S | Cd | Ca | Ag | Pb
1 | BDL | BDL | BDL | BDL | BDL | BDL | 77.27387806 | BDL | BDL | 0.046352661 | 22.18598802 | BDL | BDL | 0.0224 | BDL
2 | BDL | BDL | BDL | BDL | BDL | BDL | 77.96352598 | BDL | BDL | BDL | 22.09279507 | BDL | BDL | 0.0144 | BDL
3 | BDL | BDL | BDL | BDL | BDL | BDL | 78.11026393 | BDL | BDL | 0.136905835 | 22.27442738 | BDL | BDL | 0.0259 | BDL
4 | BDL | BDL | BDL | BDL | BDL | BDL | 75.3434502 | BDL | BDL | 1.181104006 | 24.07311044 | BDL | BDL | 0.0299 | BDL
5 | BDL | BDL | BDL | BDL | BDL | BDL | 78.22070795 | BDL | 0.0221 | BDL | 22.17681346 | BDL | 0.0094 | 0.022 | 0.026475902
6 | BDL | BDL | BDL | BDL | BDL | BDL | 75.64946318 | BDL | BDL | 0.039800187 | 21.93183461 | BDL | BDL | 0.0212 | BDL
7 | BDL | BDL | BDL | BDL | BDL | BDL | 77.94494527 | BDL | BDL | BDL | 22.28428916 | BDL | BDL | 0.0373 | 0.036478244
8 | BDL | BDL | BDL | BDL | BDL | BDL | 76.87978586 | BDL | BDL | 0.17347347 | 22.84026895 | BDL | BDL | 0.0211 | BDL
9 | BDL | BDL | BDL | BDL | BDL | BDL | 76.07109564 | BDL | BDL | 1.547959381 | 22.83610807 | BDL | BDL | 0.0181 | BDL
10 | BDL | BDL | BDL | BDL | BDL | BDL | 77.4484488 | BDL | BDL | BDL | 22.01643658 | BDL | BDL | 0.0407 | BDL
11 | BDL | BDL | BDL | BDL | BDL | BDL | 76.80699126 | BDL | BDL | 0.035984811 | 22.06638875 | BDL | BDL | 0.0323 | BDL
12 | BDL | BDL | BDL | BDL | BDL | BDL | 77.66612469 | BDL | BDL | BDL | 22.42634804 | BDL | BDL | 0.0338 | BDL
13 | BDL | BDL | BDL | BDL | BDL | BDL | 79.37259019 | BDL | BDL | BDL | 22.44158576 | BDL | BDL | 0.0273 | BDL
14 | BDL | BDL | BDL | BDL | BDL | BDL | 73.40066532 | BDL | BDL | 1.470544965 | 22.83875393 | BDL | 0.0083 | 0.027 | BDL
15 | BDL | BDL | BDL | BDL | BDL | BDL | 78.18880877 | BDL | BDL | BDL | 22.14959248 | BDL | BDL | 0.0302 | BDL
16 | BDL | BDL | BDL | BDL | BDL | BDL | 77.72142795 | BDL | BDL | BDL | 22.37949246 | BDL | BDL | 0.0238 | 0.052201593
17 | BDL | BDL | BDL | BDL | BDL | BDL | 73.67214839 | BDL | BDL | 1.501611872 | 23.89205791 | BDL | BDL | 0.0137 | BDL
18 | BDL | BDL | BDL | BDL | BDL | BDL | 78.85136903 | BDL | BDL | BDL | 22.2831351 | BDL | BDL | 0.0298 | BDL
19 | BDL | BDL | BDL | BDL | BDL | BDL | 74.27174287 | BDL | BDL | 1.723355229 | 23.98797182 | BDL | BDL | 0.0385 | BDL
20 | BDL | 0.01 | BDL | BDL | BDL | BDL | 77.7303364 | BDL | BDL | 1.063540432 | 22.74643652 | BDL | BDL | 0.0414 | BDL
21 | BDL | BDL | BDL | BDL | BDL | BDL | 75.04139656 | BDL | BDL | 1.518597526 | 22.48987978 | BDL | 0.0793 | 0.0187 | BDL
22 | BDL | BDL | BDL | BDL | BDL | BDL | 74.70443444 | BDL | BDL | 1.009560906 | 23.34459097 | BDL | BDL | 0.0335 | BDL
Covellite
| Si | Al | Se | As | Mg | Zn | Cu | Ni | Co | Fe | S | Cd | Ca | Ag | Pb
1 | BDL | BDL | BDL | BDL | BDL | BDL | 70.3152119 | BDL | 0.0231 | 1.300586166 | 28.94529138 | BDL | 0.029 | 0.076 | BDL
2 | BDL | BDL | BDL | BDL | BDL | BDL | 69.54800727 | BDL | BDL | 0.875887757 | 30.2316597 | BDL | BDL | 0.0669 | BDL
3 | BDL | 0.011 | BDL | BDL | BDL | BDL | 70.38820915 | BDL | BDL | 0.525405582 | 30.06491487 | BDL | BDL | 0.0438 | BDL
4 | BDL | BDL | BDL | BDL | BDL | BDL | 69.30284106 | BDL | BDL | 0.193320933 | 29.62517116 | BDL | 0.032 | 0.0591 | BDL
5 | BDL | BDL | BDL | BDL | BDL | BDL | 66.0166619 | BDL | BDL | 1.614963144 | 30.35279649 | BDL | 0.0384 | 0.0727 | BDL
6 | BDL | BDL | BDL | BDL | BDL | BDL | 70.3323577 | BDL | BDL | 0.139729065 | 30.48468649 | BDL | BDL | 0.05 | BDL
7 | BDL | BDL | BDL | BDL | BDL | BDL | 70.29606253 | BDL | BDL | 0.625108219 | 29.8236413 | BDL | BDL | 0.0285 | BDL
8 | BDL | BDL | BDL | BDL | BDL | BDL | 72.20257513 | BDL | BDL | 0.089272906 | 27.61043998 | BDL | BDL | 0.026 | 0.030906751
9 | BDL | BDL | BDL | BDL | BDL | BDL | 69.00793425 | BDL | BDL | 0.232128253 | 29.56793953 | BDL | 0.0076 | 0.0709 | BDL
10 | BDL | BDL | BDL | BDL | BDL | BDL | 69.18509412 | BDL | BDL | 0.134053796 | 30.31063521 | BDL | BDL | 0.0271 | BDL

## 131-6
Bornite
| Si | Al | Se | As | Mg | Zn | Cu | Ni | Co | Fe | S | Cd | Ca | Ag | Pb
1 | BDL | BDL | BDL | BDL | BDL | BDL | 61.74501866 | BDL | 0.025 | 11.30738651 | 26.24232311 | BDL | BDL | 0.017 | BDL
2 | BDL | BDL | BDL | BDL | BDL | BDL | 61.47284086 | BDL | 0.0238 | 11.98336913 | 27.11597065 | BDL | 0.0192 | 0.0335 | BDL
3 | BDL | BDL | BDL | BDL | BDL | BDL | 63.75594029 | BDL | BDL | 11.15978185 | 25.72890422 | BDL | BDL | 0.0237 | BDL
4 | BDL | BDL | BDL | BDL | BDL | BDL | 63.1626067 | BDL | BDL | 11.06220018 | 25.7377448 | BDL | BDL | 0.0252 | BDL
5 | BDL | BDL | BDL | BDL | BDL | BDL | 61.60042447 | BDL | BDL | 11.40733093 | 25.81978217 | BDL | BDL | 0.0195 | BDL
6 | BDL | BDL | BDL | BDL | BDL | BDL | 60.99291277 | BDL | BDL | 12.25363706 | 27.88539695 | BDL | BDL | 0.0201 | 0.028136416
7 | BDL | BDL | BDL | BDL | BDL | BDL | 63.27795372 | BDL | BDL | 10.93185608 | 25.96883508 | BDL | BDL | 0.0196 | BDL
8 | BDL | BDL | BDL | BDL | BDL | BDL | 62.57120297 | BDL | BDL | 11.14459357 | 25.85575479 | BDL | BDL | 0.0223 | BDL
9 | BDL | BDL | BDL | BDL | BDL | BDL | 62.20200459 | BDL | BDL | 11.63208151 | 26.34112946 | 0.014748906 | 0.0102 | 0.0252 | BDL
10 | BDL | BDL | BDL | BDL | BDL | BDL | 64.25268311 | BDL | BDL | 11.17787091 | 25.63864076 | BDL | BDL | 0.0196 | BDL
11 | BDL | BDL | BDL | BDL | BDL | BDL | 64.44364116 | BDL | 0.0269 | 11.05059974 | 25.36604827 | BDL | BDL | 0.014 | 0.047389745
12 | BDL | BDL | BDL | BDL | BDL | BDL | 62.27463235 | BDL | BDL | 11.20097548 | 25.59446668 | BDL | BDL | 0.0388 | 0.033022877
13 | BDL | BDL | BDL | BDL | BDL | BDL | 62.94820355 | BDL | BDL | 11.43457898 | 26.62650976 | BDL | BDL | 0.0097 | BDL
14 | BDL | BDL | BDL | BDL | BDL | BDL | 63.89918627 | BDL | BDL | 11.25299605 | 25.44018126 | BDL | BDL | 0.0187 | BDL
15 | BDL | BDL | BDL | BDL | BDL | BDL | 63.42452526 | BDL | BDL | 10.95290931 | 25.35662926 | BDL | BDL | 0.0186 | 0.038108964
16 | BDL | BDL | 0.0291 | BDL | BDL | BDL | 63.1868381 | BDL | BDL | 11.48982679 | 26.86619799 | BDL | BDL | 0.0389 | BDL
17 | BDL | BDL | 0.0287 | BDL | BDL | BDL | 62.55807112 | BDL | BDL | 11.03448321 | 25.69819407 | BDL | BDL | 0.0181 | BDL
18 | BDL | BDL | BDL | BDL | BDL | BDL | 64.4600521 | BDL | BDL | 11.14578842 | 25.40921339 | 0.013152729 | BDL | 0.0194 | BDL
19 | BDL | BDL | BDL | BDL | BDL | BDL | 63.68362858 | BDL | BDL | 11.13429815 | 25.66175476 | BDL | BDL | 0.0158 | BDL
20 | 0.0157 | BDL | BDL | BDL | BDL | BDL | 61.88037234 | BDL | BDL | 11.61592746 | 26.84690783 | BDL | 0.0077 | 0.0182 | 0.030624663
21 | BDL | BDL | BDL | BDL | BDL | BDL | 62.26578629 | BDL | BDL | 11.14114305 | 26.51257665 | BDL | BDL | 0.0189 | BDL
22 | BDL | BDL | BDL | BDL | BDL | BDL | 60.77540318 | BDL | BDL | 11.87195072 | 27.66324195 | BDL | BDL | 0.0223 | BDL
23 | BDL | BDL | BDL | BDL | 0.0181 | BDL | 59.36290535 | BDL | BDL | 12.16586549 | 27.77707804 | BDL | BDL | 0.0304 | 0.037905571
Djurleite/chalcocite
| Si | Al | Se | As | Mg | Zn | Cu | Ni | Co | Fe | S | Cd | Ca | Ag | Pb
1 | BDL | BDL | BDL | BDL | BDL | BDL | 78.91403079 | BDL | BDL | BDL | 22.09902992 | BDL | BDL | 0.0257 | BDL
2 | BDL | BDL | BDL | BDL | BDL | BDL | 78.87933832 | BDL | BDL | 0.038909124 | 22.09673506 | BDL | BDL | 0.0198 | BDL
3 | BDL | BDL | BDL | BDL | BDL | BDL | 78.27965858 | BDL | BDL | 0.09592431 | 21.93266265 | BDL | 0.0936 | 0.0204 | BDL
4 | BDL | BDL | BDL | BDL | BDL | BDL | 78.35676914 | BDL | BDL | BDL | 22.39807725 | BDL | BDL | 0.0386 | BDL
5 | BDL | BDL | BDL | BDL | BDL | BDL | 79.08637476 | BDL | BDL | BDL | 22.36602226 | BDL | BDL | 0.0292 | BDL
6 | BDL | BDL | BDL | BDL | BDL | BDL | 80.20326299 | BDL | BDL | BDL | 22.19688954 | BDL | BDL | 0.0218 | 0.028236065
7 | BDL | BDL | BDL | BDL | BDL | BDL | 79.92579145 | BDL | BDL | BDL | 22.30502409 | BDL | BDL | 0.0232 | BDL
8 | BDL | BDL | BDL | BDL | BDL | BDL | 78.48835624 | BDL | BDL | BDL | 22.30761126 | 0.012882917 | BDL | 0.0233 | BDL
9 | BDL | BDL | BDL | BDL | BDL | BDL | 73.70772601 | BDL | BDL | 0.053330487 | 25.67667133 | BDL | BDL | 0.1019 | BDL
10 | BDL | BDL | BDL | BDL | BDL | BDL | 74.40109361 | BDL | BDL | 0.797496845 | 25.99042249 | BDL | BDL | 0.0327 | BDL
11 | BDL | BDL | BDL | BDL | BDL | BDL | 73.91221116 | BDL | BDL | 0.149936104 | 25.3890522 | BDL | BDL | 0.0458 | BDL
12 | BDL | BDL | BDL | BDL | BDL | BDL | 74.84249621 | BDL | BDL | 1.31435878 | 23.15145526 | 0.022915138 | BDL | 0.0215 | BDL
13 | BDL | BDL | BDL | BDL | BDL | BDL | 78.0915969 | BDL | BDL | BDL | 22.21739231 | BDL | BDL | 0.022 | BDL
14 | BDL | BDL | BDL | BDL | BDL | BDL | 76.45251787 | BDL | BDL | 0.047391229 | 22.13190745 | BDL | BDL | 0.0269 | BDL
15 | BDL | BDL | BDL | BDL | BDL | BDL | 77.60871641 | BDL | BDL | 0.045924903 | 22.19341847 | BDL | 0.0473 | 0.0296 | BDL
16 | BDL | BDL | BDL | BDL | BDL | BDL | 76.3483496 | BDL | BDL | 1.174158488 | 23.19905049 | BDL | BDL | 0.0221 | BDL
17 | BDL | BDL | BDL | BDL | BDL | BDL | 79.10739519 | BDL | BDL | BDL | 22.15638924 | BDL | BDL | BDL | BDL
18 | BDL | BDL | BDL | BDL | BDL | BDL | 78.27240921 | BDL | BDL | BDL | 22.18309382 | BDL | BDL | 0.0156 | BDL
19 | BDL | BDL | BDL | BDL | BDL | BDL | 75.8249024 | BDL | BDL | 1.062342235 | 22.63974532 | 0.012207978 | BDL | 0.0219 | 0.049681981
20 | BDL | BDL | BDL | BDL | BDL | BDL | 78.23133559 | BDL | BDL | BDL | 22.27307309 | BDL | BDL | 0.02 | BDL
21 | BDL | BDL | BDL | BDL | BDL | BDL | 79.98364485 | BDL | BDL | 0.025376152 | 21.98904326 | BDL | BDL | 0.0173 | BDL
22 | BDL | BDL | BDL | BDL | BDL | BDL | 79.49861564 | BDL | BDL | BDL | 22.14152824 | BDL | BDL | 0.0176 | BDL
23 | BDL | BDL | BDL | BDL | BDL | BDL | 77.67235838 | BDL | BDL | BDL | 22.1314095 | BDL | BDL | 0.0268 | BDL
24 | BDL | BDL | BDL | BDL | BDL | BDL | 78.06953227 | BDL | BDL | BDL | 22.3825429 | BDL | BDL | 0.0197 | 0.025638071
25 | BDL | BDL | BDL | BDL | BDL | BDL | 79.34770712 | BDL | BDL | BDL | 21.96259858 | BDL | BDL | 0.014 | BDL
26 | BDL | BDL | BDL | BDL | BDL | BDL | 76.69872427 | BDL | BDL | 1.409212348 | 24.06057663 | 0.015405458 | BDL | 0.0388 | BDL
27 | BDL | BDL | 0.0203 | BDL | BDL | BDL | 77.99792581 | BDL | BDL | BDL | 23.77053777 | 0.013280728 | BDL | 0.0737 | BDL
28 | BDL | BDL | BDL | BDL | BDL | BDL | 78.57502928 | BDL | BDL | BDL | 22.10487429 | BDL | BDL | 0.0293 | BDL
29 | BDL | BDL | BDL | BDL | BDL | BDL | 78.06128236 | BDL | BDL | BDL | 21.9637883 | BDL | BDL | 0.0212 | BDL
30 | BDL | BDL | BDL | BDL | BDL | BDL | 79.69039385 | BDL | BDL | 0.047061224 | 22.02529584 | BDL | BDL | BDL | BDL
31 | BDL | BDL | BDL | BDL | BDL | BDL | 80.30697788 | BDL | BDL | 0.033532879 | 22.07353154 | BDL | BDL | 0.0209 | BDL
32 | BDL | BDL | BDL | BDL | BDL | BDL | 78.88688942 | BDL | BDL | BDL | 22.47186132 | BDL | BDL | 0.0264 | BDL
33 | BDL | BDL | BDL | BDL | BDL | BDL | 79.77902271 | BDL | BDL | 0.028541333 | 22.11872057 | BDL | BDL | 0.0214 | BDL
Covellite
| Si | Al | Se | As | Mg | Zn | Cu | Ni | Co | Fe | S | Cd | Ca | Ag | Pb
1 | BDL | BDL | BDL | BDL | BDL | BDL | 73.17844277 | BDL | BDL | 0.152173043 | 28.30446997 | BDL | 0.0087 | 0.0621 | BDL
2 | BDL | BDL | BDL | BDL | BDL | BDL | 68.50867195 | BDL | BDL | BDL | 31.11202124 | BDL | BDL | 0.0527 | 0.033324987
3 | 0.0235 | BDL | BDL | BDL | BDL | BDL | 71.44175549 | BDL | BDL | 0.137561199 | 28.56805981 | 0.012768596 | 0.014 | 0.0241 | BDL
4 | BDL | BDL | BDL | BDL | BDL | BDL | 69.97652809 | BDL | BDL | 0.027021914 | 30.57665215 | BDL | BDL | 0.0293 | 0.028333953
5 | BDL | BDL | BDL | BDL | BDL | BDL | 69.60334337 | BDL | BDL | 0.095771666 | 30.20487909 | BDL | BDL | 0.0574 | BDL
6 | BDL | BDL | BDL | BDL | BDL | BDL | 68.97410269 | BDL | BDL | 0.051707662 | 30.38978154 | BDL | BDL | 0.0314 | BDL
7 | BDL | BDL | BDL | BDL | BDL | BDL | 73.51059567 | BDL | BDL | 1.654646853 | 24.78321285 | BDL | BDL | 0.04 | BDL
8 | 0.0932 | BDL | BDL | BDL | BDL | BDL | 62.8229287 | BDL | BDL | 4.643653395 | 29.38069763 | BDL | BDL | 0.1068 | BDL

## 133-3
Bornite
| Si | Al | Se | As | Mg | Zn | Cu | Ni | Co | Fe | S | Cd | Ca | Ag | Pb
1 | BDL | BDL | BDL | BDL | BDL | BDL | 61.96637844 | BDL | 0.0359 | 13.41350286 | 25.89847834 | BDL | BDL | 0.0796 | BDL
Chalcopyrite
| Si | Al | Se | As | Mg | Zn | Cu | Ni | Co | Fe | S | Cd | Ca | Ag | Pb
1 | 0.024 | BDL | BDL | BDL | BDL | BDL | 33.19764271 | BDL | 0.0329 | 29.44272911 | 34.35826882 | BDL | 0.1297 | 0.024 | 0.371895398
2 | BDL | BDL | BDL | BDL | BDL | BDL | 33.85156243 | BDL | 0.0276 | 29.43432298 | 34.64349401 | BDL | 0.355 | 0.0122 | 0.277977342
3 | BDL | BDL | BDL | BDL | BDL | BDL | 34.06883385 | BDL | 0.0459 | 29.8295026 | 34.85854348 | BDL | 0.0653 | 0.018 | 0.105574369
4 | BDL | BDL | BDL | BDL | BDL | BDL | 33.79791115 | BDL | 0.0429 | 29.73882151 | 34.88199664 | BDL | 0.023 | BDL | 0.101800422
Galena
| Si | Al | Se | As | Mg | Zn | Cu | Ni | Co | Fe | S | Cd | Ca | Ag | Pb
1 | BDL | BDL | BDL | BDL | BDL | BDL | BDL | BDL | BDL | 0.150671496 | 13.28904635 | BDL | 0.0988 | BDL | 85.69689843
2 | BDL | BDL | BDL | BDL | BDL | BDL | 0.066999937 | BDL | BDL | 0.435583346 | 13.37136525 | BDL | 0.0126 | BDL | 86.9728714
3 | BDL | BDL | BDL | BDL | BDL | 0.110118665 | BDL | BDL | BDL | 0.079054187 | 13.22000922 | BDL | 0.0369 | BDL | 85.91071543
4 | BDL | BDL | BDL | BDL | BDL | BDL | BDL | BDL | BDL | 0.034996903 | 13.39515974 | BDL | 0.0362 | BDL | 85.5212222
5 | BDL | BDL | BDL | BDL | BDL | BDL | BDL | BDL | BDL | 0.153005013 | 13.37354567 | BDL | 0.0201 | BDL | 86.7414272
6 | BDL | BDL | BDL | BDL | BDL | BDL | BDL | BDL | BDL | BDL | 13.33682924 | BDL | 0.053 | BDL | 86.57040095
7 | 0.0598 | 0.0269 | BDL | BDL | BDL | BDL | BDL | BDL | BDL | BDL | 13.24252856 | BDL | 0.0382 | BDL | 85.75375556
8 | BDL | BDL | BDL | BDL | BDL | BDL | BDL | BDL | BDL | BDL | 13.33806195 | BDL | 0.0388 | BDL | 86.51295728
9 | BDL | BDL | BDL | BDL | BDL | BDL | 0.199899962 | BDL | BDL | 0.198603805 | 13.36497422 | BDL | 0.0154 | BDL | 86.82005716
10 | BDL | BDL | BDL | BDL | BDL | BDL | 0.490373091 | BDL | BDL | 0.458261584 | 13.34796906 | BDL | 0.0308 | BDL | 86.85702742
11 | BDL | BDL | BDL | BDL | BDL | BDL | BDL | BDL | BDL | 0.060551071 | 13.36278804 | BDL | 0.0088 | BDL | 86.61320433
12 | BDL | BDL | BDL | BDL | BDL | BDL | 0.559941503 | BDL | BDL | 0.39467828 | 13.4922846 | BDL | BDL | BDL | 87.38109948
13 | BDL | BDL | BDL | BDL | BDL | BDL | BDL | BDL | BDL | 0.770314191 | 13.5068407 | BDL | 0.0206 | BDL | 86.73779125
14 | BDL | BDL | BDL | BDL | BDL | BDL | BDL | BDL | BDL | 0.876591799 | 13.52777217 | BDL | 0.0513 | BDL | 86.68433022
15 | BDL | BDL | BDL | BDL | BDL | BDL | BDL | BDL | BDL | 0.049025719 | 13.25052719 | BDL | 0.0114 | BDL | 86.92154115
16 | BDL | BDL | BDL | BDL | BDL | 0.072588541 | BDL | BDL | BDL | 0.074280571 | 13.43594927 | BDL | BDL | BDL | 86.7042983
17 | BDL | BDL | BDL | BDL | BDL | BDL | BDL | BDL | BDL | 0.480420905 | 13.38687384 | BDL | 0.0559 | BDL | 86.40198086
18 | BDL | BDL | BDL | BDL | BDL | BDL | BDL | BDL | BDL | 0.11494628 | 13.34950884 | BDL | BDL | BDL | 86.71994502
19 | BDL | BDL | BDL | BDL | BDL | BDL | BDL | BDL | BDL | 0.063246966 | 13.43999195 | BDL | 0.0091 | BDL | 87.05966543
20 | BDL | BDL | BDL | BDL | BDL | BDL | BDL | BDL | BDL | 0.076010772 | 13.54901516 | BDL | BDL | BDL | 86.67497
21 | BDL | BDL | BDL | BDL | BDL | BDL | BDL | BDL | BDL | 0.70178746 | 13.35579346 | BDL | BDL | BDL | 86.54117864
22 | BDL | BDL | BDL | BDL | BDL | 0.439059351 | 0.318204326 | BDL | BDL | 0.296223617 | 13.54051847 | BDL | 0.0835 | BDL | 86.56709509
23 | BDL | BDL | BDL | BDL | BDL | BDL | BDL | BDL | BDL | 0.949128149 | 13.3915799 | BDL | 0.0206 | BDL | 87.24604641
24 | BDL | BDL | BDL | BDL | BDL | 0.301309441 | BDL | BDL | BDL | 0.208682761 | 13.47495094 | BDL | 0.0446 | BDL | 87.35287603
25 | BDL | BDL | BDL | BDL | BDL | BDL | BDL | BDL | BDL | 0.06104876 | 13.46078546 | BDL | 0.0214 | BDL | 87.11367555
26 | BDL | BDL | BDL | BDL | BDL | BDL | BDL | BDL | BDL | 0.067076563 | 13.48413281 | BDL | 0.0084 | BDL | 86.52735755
27 | BDL | BDL | BDL | BDL | BDL | BDL | BDL | BDL | BDL | 0.059175306 | 13.44638539 | BDL | BDL | BDL | 87.10842941
28 | BDL | BDL | BDL | BDL | BDL | BDL | BDL | BDL | BDL | BDL | 13.34312178 | BDL | BDL | BDL | 86.54601921
29 | BDL | BDL | BDL | BDL | BDL | 0.116918413 | 0.134565782 | BDL | BDL | 0.166475976 | 13.57376536 | BDL | 0.0554 | BDL | 86.67140863
30 | BDL | BDL | BDL | BDL | BDL | BDL | 0.040204039 | BDL | BDL | 0.126861355 | 13.24056379 | BDL | 0.0617 | BDL | 85.97554846
31 | BDL | BDL | BDL | BDL | BDL | BDL | 0.06462384 | BDL | BDL | 0.064470139 | 13.35858147 | BDL | 0.0176 | BDL | 86.77781806
32 | BDL | BDL | BDL | BDL | BDL | BDL | BDL | BDL | BDL | 0.04054915 | 13.36214823 | BDL | 0.0167 | BDL | 86.51751677
Pyrite
| Si | Al | Se | As | Mg | Zn | Cu | Ni | Co | Fe | S | Cd | Ca | Ag | Pb
1 | BDL | BDL | 0.0176 | 0.080781386 | BDL | BDL | 0.085960662 | 0.0523 | 0.1168 | 46.03509209 | 53.25862121 | 0.017816198 | 0.0302 | 0.0382 | 0.422144153
2 | BDL | BDL | BDL | BDL | BDL | BDL | BDL | BDL | 0.06 | 46.22223842 | 54.33428071 | 0.0166 | BDL | BDL | 0.031867903
3 | BDL | BDL | BDL | BDL | BDL | BDL | BDL | BDL | 0.062 | 46.73160294 | 54.55306552 | 0.011464199 | BDL | BDL | 0.035553634
4 | BDL | BDL | BDL | BDL | BDL | BDL | 0.036122965 | 0.0554 | 0.064 | 45.64258447 | 54.08499132 | 0.01649032 | 0.0133 | 0.0173 | 0.429438205
5 | 0.0866 | 0.0242 | 0.0213 | 0.14807352 | BDL | 0.040994115 | 0.399703887 | 0.0459 | 0.1699 | 43.65923714 | 53.78597614 | 0.023438895 | 0.0831 | 0.009 | 0.152873911
6 | BDL | BDL | BDL | BDL | BDL | BDL | BDL | BDL | 0.0576 | 46.68657256 | 54.24028606 | 0.0207 | 0.0248 | BDL | 0.088041306
7 | BDL | BDL | BDL | BDL | BDL | BDL | BDL | BDL | 0.0592 | 45.62687847 | 54.17716569 | 0.0188 | 0.0409 | BDL | 0.055275192
8 | 0.0187 | BDL | BDL | BDL | BDL | BDL | BDL | BDL | 0.0499 | 46.24278563 | 54.27751118 | BDL | 0.0327 | BDL | 0.108260466
9 | BDL | BDL | BDL | 0.083888176 | BDL | BDL | BDL | BDL | 0.087 | 45.42626731 | 53.64810162 | 0.0116 | 0.0069 | BDL | 0.292526886
10 | BDL | BDL | BDL | 0.086903991 | BDL | BDL | 0.110254655 | 0.1333 | 0.1386 | 44.15637175 | 52.9405804 | 0.015959646 | 0.0188 | 0.0246 | 1.378003168
11 | BDL | BDL | BDL | BDL | BDL | BDL | 0.114940356 | 0.0198 | 0.0741 | 45.35988151 | 53.68145457 | BDL | 0.0675 | 0.0093 | 0.590884905
12 | BDL | BDL | BDL | BDL | BDL | BDL | 0.03988828 | BDL | 0.0705 | 44.88768858 | 53.51870318 | 0.0129 | 0.0202 | BDL | 0.218146846
13 | BDL | BDL | BDL | 0.02906605 | BDL | BDL | 0.024054435 | BDL | 0.0333 | 45.27557672 | 54.10035509 | 0.011 | BDL | BDL | 0.078095683
14 | BDL | BDL | BDL | 0.027054197 | BDL | BDL | BDL | 0.0202 | 0.0302 | 45.28374425 | 53.99883862 | 0.015 | 0.0127 | BDL | 0.077698334
15 | BDL | BDL | BDL | 0.045055597 | BDL | BDL | 0.025384777 | 0.0289 | 0.1065 | 45.40919028 | 53.94432326 | BDL | BDL | 0.032 | 0.983708641
16 | BDL | BDL | BDL | BDL | BDL | 0.042378437 | 0.164582829 | 0.1265 | 0.1006 | 43.62005161 | 51.49120615 | 0.014629215 | 0.0449 | 0.0263 | 3.572160469
17 | BDL | BDL | BDL | 0.02544264 | BDL | 0.035586444 | BDL | BDL | 0.061 | 45.99124103 | 54.36940938 | 0.018 | BDL | BDL | BDL
18 | BDL | BDL | BDL | 0.025744159 | BDL | BDL | BDL | 0.0269 | 0.0651 | 45.65952594 | 54.23354297 | 0.016495934 | 0.013 | 0.0114 | 0.309531179
19 | BDL | BDL | BDL | BDL | BDL | BDL | BDL | BDL | 0.0582 | 46.21508166 | 54.41347587 | 0.0125 | BDL | BDL | 0.041842296
20 | BDL | BDL | BDL | BDL | BDL | BDL | BDL | BDL | 0.0348 | 45.79038819 | 54.38169725 | 0.0189 | 0.0555 | BDL | 0.108192987
21 | 0.028 | 0.016 | BDL | BDL | BDL | BDL | BDL | 0.0226 | 0.0434 | 45.38215147 | 53.44960918 | BDL | 0.0281 | BDL | 0.146250854
22 | BDL | BDL | 0.0297 | 0.123488205 | 0.0161 | BDL | 0.113598915 | 0.1623 | 0.1583 | 42.49427437 | 51.65130202 | BDL | 0.0634 | 0.0325 | 4.109399101
23 | BDL | BDL | BDL | 0.027452445 | BDL | BDL | BDL | BDL | 0.0474 | 45.30157587 | 53.88248598 | BDL | 0.0376 | BDL | 0.052205459
24 | BDL | BDL | BDL | BDL | BDL | BDL | BDL | 0.0461 | 0.0453 | 45.57443953 | 54.71277927 | BDL | 0.0987 | BDL | 0.061869884
25 | BDL | BDL | BDL | 0.086076267 | 0.0172 | BDL | 0.069313822 | 0.174 | 0.1241 | 45.13950659 | 54.09455858 | 0.012875757 | 0.017 | 0.0237 | 0.316327954
26 | BDL | BDL | BDL | BDL | BDL | BDL | 0.039632537 | BDL | 0.0555 | 46.0409301 | 53.41986586 | BDL | BDL | BDL | 0.134404868
27 | BDL | BDL | BDL | 0.027149497 | BDL | BDL | BDL | BDL | 0.0604 | 45.74600259 | 53.51795033 | BDL | BDL | BDL | 0.125638055
28 | BDL | BDL | BDL | 0.370133187 | BDL | BDL | 1.764670723 | 0.1194 | 0.292 | 44.47397232 | 53.22114174 | BDL | 0.016 | 0.0536 | 0.119960632
29 | BDL | BDL | BDL | 0.13282876 | BDL | BDL | 0.907811174 | 0.024 | 0.1623 | 44.88441726 | 53.3768807 | 0.017596751 | 0.0182 | 0.0337 | 0.050614976
30 | BDL | BDL | BDL | 0.260728742 | BDL | BDL | 2.656292347 | 0.0502 | 0.222 | 44.46758175 | 52.69218254 | BDL | BDL | 0.0684 | 0.067653173
31 | BDL | BDL | BDL | BDL | BDL | BDL | BDL | BDL | 0.0501 | 46.36910614 | 53.95609759 | 0.017 | BDL | BDL | 0.0484247
32 | BDL | BDL | BDL | BDL | BDL | BDL | BDL | BDL | 0.0407 | 45.9947152 | 54.12390943 | BDL | 0.0068 | BDL | 0.048624323
33 | BDL | BDL | BDL | BDL | BDL | BDL | BDL | BDL | 0.0446 | 46.37408189 | 54.11324409 | BDL | 0.0122 | BDL | 0.092068015
34 | BDL | BDL | BDL | BDL | BDL | BDL | BDL | BDL | 0.0494 | 45.94930374 | 53.99385811 | BDL | BDL | BDL | 0.067357595
35 | BDL | BDL | BDL | BDL | BDL | BDL | 0.046693103 | 0.0228 | 0.0528 | 46.31042075 | 53.97944822 | BDL | BDL | BDL | 0.144979281
36 | BDL | BDL | BDL | 0.066158127 | BDL | BDL | 0.060439697 | 0.1277 | 0.1428 | 44.37576206 | 52.67461028 | BDL | 0.0097 | 0.0405 | 1.621798026
37 | BDL | BDL | BDL | 0.027850202 | BDL | BDL | 0.120454643 | 0.1717 | 0.1184 | 45.37260743 | 53.4801375 | BDL | BDL | 0.0294 | 0.696423365
38 | BDL | BDL | BDL | BDL | BDL | BDL | BDL | BDL | 0.0394 | 46.80774091 | 54.19366576 | BDL | 0.0317 | BDL | 0.041453171
39 | BDL | BDL | BDL | BDL | BDL | BDL | BDL | 0.0271 | 0.0433 | 45.63054315 | 54.36555149 | 0.017 | 0.0352 | BDL | 0.071048846
40 | BDL | BDL | BDL | BDL | BDL | BDL | BDL | BDL | 0.0699 | 46.18719111 | 54.07496072 | 0.0167 | 0.0197 | BDL | 0.06347786
Sphalerite
| Si | Al | Se | As | Mg | Zn | Cu | Ni | Co | Fe | S | Cd | Ca | Ag | Pb
1 | BDL | BDL | BDL | BDL | BDL | 64.60844645 | 0.08796968 | BDL | BDL | 0.206780494 | 32.78162095 | 0.445978276 | 0.0557 | BDL | 0.076306445
2 | BDL | BDL | BDL | BDL | BDL | 64.92436027 | BDL | BDL | BDL | 0.099644272 | 32.93504801 | 0.5554 | 0.0309 | BDL | 0.087962229
3 | BDL | BDL | BDL | BDL | BDL | 65.84343217 | 0.110873877 | BDL | BDL | 0.121454713 | 32.4445213 | 0.9396 | 0.0186 | BDL | 0.051403343

## 133-4
Bornite
| Si | Al | Se | As | Mg | Zn | Cu | Ni | Co | Fe | S | Cd | Ca | Ag | Pb
1 | BDL | BDL | BDL | BDL | BDL | BDL | 62.66273679 | BDL | BDL | 9.497116579 | 25.22490746 | 0.014481127 | 0.3056 | 0.0234 | 0.02662193
2 | 0.0214 | BDL | BDL | BDL | BDL | BDL | 63.15510906 | BDL | BDL | 9.991970599 | 25.50744705 | BDL | 0.0652 | 0.0547 | BDL
3 | BDL | BDL | 0.0214 | BDL | BDL | BDL | 64.2951108 | BDL | 0.0332 | 10.97399236 | 25.43622547 | BDL | BDL | 0.0749 | 0.030314964
4 | BDL | BDL | BDL | BDL | BDL | BDL | 64.21339787 | BDL | BDL | 11.45973351 | 25.13707785 | BDL | 0.0294 | 0.0498 | BDL
5 | BDL | BDL | BDL | BDL | BDL | BDL | 64.63109963 | BDL | BDL | 9.598554193 | 25.33333388 | BDL | 0.035 | 0.0326 | BDL
6 | BDL | BDL | BDL | BDL | BDL | BDL | 63.77862188 | BDL | BDL | 9.671134324 | 25.43886112 | BDL | 0.0308 | 0.0346 | BDL
7 | BDL | BDL | BDL | BDL | BDL | BDL | 65.32382306 | BDL | 0.0229 | 9.923894188 | 25.7711998 | BDL | 0.0331 | 0.0734 | BDL
8 | BDL | BDL | BDL | BDL | BDL | BDL | 64.14683929 | BDL | BDL | 9.051489001 | 25.35581086 | BDL | 0.0423 | 0.0309 | BDL
9 | BDL | BDL | BDL | BDL | BDL | BDL | 63.79429501 | BDL | 0.0319 | 10.24776035 | 24.74026983 | BDL | 0.0414 | 0.1139 | BDL
10 | BDL | BDL | BDL | BDL | BDL | BDL | 65.03728527 | BDL | BDL | 8.295144421 | 25.48297793 | BDL | 0.0145 | 0.1024 | 0.045449246
11 | BDL | BDL | BDL | BDL | BDL | BDL | 62.89864309 | BDL | BDL | 10.00207612 | 25.82825518 | 0.011789192 | 0.1395 | 0.0844 | BDL
12 | BDL | BDL | BDL | BDL | BDL | BDL | 63.6002284 | BDL | BDL | 9.450041893 | 25.62943123 | BDL | 0.0154 | 0.0488 | BDL
13 | BDL | BDL | BDL | BDL | BDL | BDL | 63.59831188 | BDL | 0.0235 | 11.15818175 | 25.55164481 | BDL | BDL | 0.0748 | 0.029922431
14 | BDL | BDL | BDL | BDL | BDL | BDL | 63.64495513 | BDL | BDL | 9.642380516 | 25.41160255 | BDL | 0.0113 | 0.0303 | BDL
Chalcopyrite
| Si | Al | Se | As | Mg | Zn | Cu | Ni | Co | Fe | S | Cd | Ca | Ag | Pb
1 | BDL | BDL | BDL | BDL | BDL | BDL | 34.54582298 | BDL | 0.0406 | 30.02478617 | 34.56519782 | 0.015731735 | 0.0299 | 0.0094 | 0.029116676
2 | 0.0144 | BDL | BDL | BDL | BDL | BDL | 34.41199978 | BDL | 0.0405 | 30.25973301 | 34.7271409 | 0.012208464 | 0.0156 | 0.0107 | 0.060926077
3 | 0.0421 | BDL | BDL | BDL | BDL | BDL | 34.18786561 | BDL | 0.035 | 30.05214923 | 35.06202454 | BDL | 0.0096 | 0.0179 | 0.049264251
4 | BDL | BDL | BDL | BDL | BDL | BDL | 34.86836413 | BDL | 0.0438 | 29.8257275 | 34.70216372 | BDL | 0.026 | 0.0112 | 0.040884268
5 | BDL | BDL | BDL | BDL | BDL | BDL | 34.94165211 | BDL | 0.0298 | 29.76046797 | 34.7275483 | BDL | 0.0288 | 0.0155 | 0.031376725
Digenite
| Si | Al | Se | As | Mg | Zn | Cu | Ni | Co | Fe | S | Cd | Ca | Ag | Pb
1 | BDL | BDL | BDL | BDL | BDL | BDL | 77.24515928 | BDL | BDL | 0.058801091 | 21.68451162 | BDL | 0.1634 | 0.0305 | BDL
2 | 0.061 | 0.0164 | 0.0178 | BDL | BDL | BDL | 75.72037235 | BDL | BDL | 0.784806189 | 22.24693843 | BDL | 0.1354 | 0.0295 | BDL
3 | BDL | BDL | BDL | BDL | BDL | BDL | 77.78006121 | BDL | BDL | 0.101353977 | 21.52846968 | BDL | 0.1489 | 0.0272 | BDL
4 | BDL | BDL | BDL | BDL | BDL | BDL | 76.7944413 | BDL | BDL | 1.088851929 | 22.04379028 | 0.017319778 | 0.0134 | 0.038 | 0.039392846
5 | BDL | BDL | 0.0161 | BDL | BDL | BDL | 74.47246944 | BDL | BDL | 1.949560321 | 21.89234789 | BDL | BDL | 0.1015 | BDL
6 | BDL | BDL | BDL | BDL | BDL | BDL | 75.86279321 | BDL | BDL | 0.987480254 | 22.45369388 | BDL | 0.0971 | 0.0191 | BDL
7 | BDL | BDL | BDL | BDL | BDL | BDL | 79.75907375 | BDL | BDL | 0.333180665 | 21.63906558 | BDL | 0.0151 | 0.1025 | BDL
8 | BDL | BDL | BDL | BDL | BDL | BDL | 76.00022259 | BDL | BDL | 0.577106695 | 22.11329719 | BDL | 0.0993 | 0.1015 | BDL
9 | 0.0242 | BDL | BDL | BDL | BDL | BDL | 77.25421526 | BDL | BDL | 0.122127311 | 22.36667277 | BDL | 0.0308 | 0.0867 | BDL
10 | BDL | BDL | BDL | BDL | BDL | BDL | 75.15873366 | BDL | BDL | 1.914374793 | 22.63641009 | BDL | 0.0081 | 0.1279 | BDL
11 | BDL | BDL | BDL | BDL | BDL | BDL | 77.1850589 | BDL | BDL | 1.007301098 | 22.55752645 | BDL | 0.0492 | 0.0291 | BDL
12 | BDL | BDL | BDL | BDL | BDL | BDL | 76.13779667 | BDL | BDL | 0.844366031 | 22.32622538 | BDL | 0.0122 | 0.1575 | BDL
13 | BDL | BDL | 0.0204 | BDL | BDL | BDL | 77.93600242 | BDL | BDL | 0.065635839 | 20.77836675 | BDL | BDL | 0.1442 | BDL
14 | BDL | BDL | BDL | BDL | BDL | BDL | 77.34118097 | BDL | BDL | 0.266063815 | 21.90752929 | BDL | 0.0981 | 0.0777 | BDL
15 | BDL | BDL | BDL | BDL | BDL | BDL | 78.29412 | BDL | BDL | 0.566940196 | 22.14829097 | BDL | 0.1005 | 0.097 | BDL
16 | 0.0426 | 0.0156 | BDL | BDL | BDL | BDL | 76.95240308 | BDL | BDL | 0.169513473 | 21.22471979 | BDL | 0.0103 | 0.2238 | BDL
Djurleite/chalcocite
| Si | Al | Se | As | Mg | Zn | Cu | Ni | Co | Fe | S | Cd | Ca | Ag | Pb
1 | BDL | BDL | BDL | BDL | BDL | BDL | 76.31501715 | BDL | BDL | 1.364918657 | 21.46806997 | BDL | BDL | 0.7339 | BDL
2 | BDL | BDL | BDL | BDL | BDL | BDL | 76.37566958 | BDL | BDL | 0.038629239 | 20.08312957 | BDL | 0.0576 | 1.2097 | BDL
3 | BDL | BDL | BDL | BDL | BDL | BDL | 75.74395407 | BDL | BDL | 0.063789623 | 20.7724105 | BDL | 0.0109 | 1.0253 | BDL
4 | BDL | BDL | BDL | BDL | BDL | BDL | 76.1669401 | BDL | BDL | 0.036366957 | 20.06900571 | 0.022118507 | 0.0559 | 0.7252 | BDL
5 | BDL | BDL | BDL | BDL | BDL | BDL | 77.07179934 | BDL | BDL | 0.095032493 | 20.5330224 | BDL | 0.0208 | 0.7476 | BDL
6 | BDL | BDL | BDL | BDL | BDL | BDL | 75.6153877 | BDL | BDL | BDL | 20.60259003 | BDL | 0.029 | 0.5493 | BDL
7 | 0.0425 | 0.019 | BDL | BDL | BDL | BDL | 76.78558966 | BDL | BDL | 1.186628612 | 21.96547954 | BDL | 0.0301 | 0.3126 | 0.02443578
8 | BDL | BDL | BDL | BDL | BDL | BDL | 76.55994784 | BDL | BDL | 0.077866751 | 20.9803561 | BDL | 0.0133 | 0.3414 | 0.100546428
9 | BDL | BDL | BDL | BDL | BDL | BDL | 76.37327061 | BDL | BDL | BDL | 21.12478389 | BDL | 0.0373 | 0.8972 | BDL
10 | BDL | BDL | BDL | BDL | BDL | BDL | 78.63831112 | BDL | BDL | 0.739471629 | 21.42155195 | BDL | BDL | 0.4597 | 0.038972942
11 | BDL | BDL | BDL | BDL | BDL | BDL | 77.80130398 | BDL | 0.0222 | 0.451565717 | 21.43134282 | BDL | 0.0235 | 0.4328 | 0.066480091
12 | BDL | BDL | 0.0213 | BDL | BDL | BDL | 77.30827552 | BDL | BDL | 0.083985906 | 21.63414776 | BDL | 0.0179 | 0.5063 | 0.086165585
13 | 0.0421 | BDL | BDL | BDL | 0.0208 | BDL | 75.90879501 | BDL | BDL | 0.063677712 | 21.20125531 | BDL | 0.0249 | 0.4318 | 0.084770223
Covellite
| Si | Al | Se | As | Mg | Zn | Cu | Ni | Co | Fe | S | Cd | Ca | Ag | Pb
1 | BDL | BDL | BDL | BDL | BDL | BDL | 67.86596637 | BDL | BDL | 1.405371284 | 30.62996758 | BDL | 0.0256 | 0.0957 | BDL
2 | BDL | BDL | BDL | BDL | BDL | BDL | 66.24607107 | BDL | BDL | 3.201904492 | 28.0118927 | BDL | 0.0471 | 0.5092 | BDL
3 | BDL | BDL | BDL | BDL | BDL | BDL | 66.4582903 | BDL | BDL | 2.122112906 | 30.52302557 | BDL | 0.0376 | 0.0738 | BDL
4 | BDL | BDL | 0.0173 | BDL | BDL | BDL | 65.94630569 | BDL | BDL | 2.199548832 | 30.866618 | BDL | 0.0655 | 0.6636 | BDL
Pyrite
| Si | Al | Se | As | Mg | Zn | Cu | Ni | Co | Fe | S | Cd | Ca | Ag | Pb
1 | BDL | BDL | 0.0347 | 0.093050363 | BDL | BDL | 0.6133857 | 0.0246 | 0.0953 | 45.72319766 | 53.83214968 | 0.012108464 | 0.0101 | 0.0107 | 0.071687234
2 | BDL | BDL | 0.0175 | 0.218953894 | BDL | BDL | 1.076679902 | 0.0959 | 0.2006 | 45.17695651 | 53.00271751 | 0.025345082 | 0.0121 | 0.031 | 0.070093949
3 | BDL | BDL | 0.0179 | 0.049837223 | BDL | BDL | 0.382697954 | 0.0194 | 0.0555 | 45.36783029 | 53.71258029 | BDL | 0.036 | BDL | 0.035896511
4 | BDL | BDL | 0.024 | 0.479577183 | BDL | BDL | 0.804205121 | 0.1981 | 0.2943 | 45.07705283 | 52.7114632 | BDL | 0.0372 | 0.0234 | 0.094549506
5 | BDL | BDL | BDL | 0.150280236 | BDL | BDL | 1.478954232 | 0.1048 | 0.1886 | 44.24782612 | 53.02204544 | 0.010502851 | 0.1201 | 0.0166 | 0.164865549
6 | BDL | BDL | BDL | 0.093620645 | BDL | BDL | 0.451895049 | 0.0273 | 0.0628 | 46.29926229 | 53.32001687 | BDL | 0.0237 | 0.0083 | 0.055555567
7 | BDL | BDL | BDL | BDL | 0.0215 | 0.029752053 | 0.306946104 | 0.0332 | 0.0768 | 45.26538047 | 53.63139196 | 0.01048926 | 0.0226 | BDL | 0.051270698
8 | BDL | BDL | BDL | 0.335996248 | 0.0182 | BDL | 1.213477351 | 0.165 | 0.2669 | 44.74264075 | 53.47185993 | 0.022915226 | 0.031 | 0.0606 | 0.102269001
9 | BDL | BDL | BDL | 0.073629162 | BDL | BDL | 0.44209707 | 0.0251 | 0.1283 | 45.53332918 | 53.69063527 | BDL | 0.0399 | 0.0152 | 0.040805886
10 | 0.0754 | 0.035 | 0.0186 | 0.355848681 | BDL | BDL | 1.363733332 | 0.0458 | 0.3417 | 43.44579848 | 53.11366618 | 0.01225843 | 0.0174 | 0.0526 | 0.075425289
11 | BDL | BDL | BDL | BDL | BDL | BDL | 0.396634983 | 0.0453 | 0.0554 | 44.67885449 | 54.10468122 | 0.0158 | 0.0106 | BDL | 0.034356804
12 | BDL | BDL | BDL | 0.554323027 | BDL | BDL | 1.104804029 | 0.1013 | 0.4986 | 44.26593205 | 52.51702007 | 0.014891137 | 0.0146 | 0.0396 | 0.110733178
13 | BDL | BDL | BDL | 0.241992974 | BDL | BDL | 0.615797641 | 0.0593 | 0.1158 | 44.78501101 | 52.48676635 | 0.015943535 | 0.0111 | 0.0255 | 0.070707068
14 | BDL | BDL | BDL | 0.04495668 | BDL | BDL | 0.440901029 | 0.0181 | 0.052 | 44.87015648 | 53.58582375 | BDL | 0.0099 | BDL | 0.0394391

## 133-5
Djurleite/chalcocite (with cth inclusions)
| Si | Al | Se | As | Mg | Zn | Cu | Ni | Co | Fe | S | Cd | Ca | Ag | Pb
1 | BDL | BDL | 2.7428 | BDL | BDL | BDL | 68.50263711 | BDL | BDL | 0.262096027 | 19.65521417 | BDL | 0.0102 | 0.1185 | 8.515526563
2 | 0.0549 | BDL | 0.9268 | BDL | BDL | BDL | 76.09808004 | BDL | BDL | 0.136967096 | 21.13749846 | BDL | 0.0235 | 0.1046 | 2.661239804
3 | BDL | BDL | 0.1048 | BDL | BDL | BDL | 77.83058711 | BDL | BDL | 0.120911791 | 21.86675915 | BDL | 0.0628 | 0.0944 | 0.072790154
4 | 0.0379 | BDL | 0.7745 | 0.590876448 | BDL | BDL | 74.31502643 | 0.1386 | 0.0331 | 0.065632805 | 21.49482259 | BDL | 0.0113 | 0.0763 | 1.510937414
5 | 0.0439 | BDL | 0.1425 | BDL | BDL | BDL | 77.63895411 | BDL | BDL | 0.02247006 | 20.05442766 | 0.013878296 | 0.0406 | 0.1297 | 0.312596038
6 | BDL | 0.0128 | 9.1895 | BDL | BDL | BDL | 59.22260614 | BDL | BDL | 0.258938945 | 15.73957769 | BDL | 0.0135 | 0.1449 | 16.22287013
7 | 0.0213 | BDL | 1.1185 | BDL | BDL | BDL | 73.77381113 | BDL | BDL | BDL | 20.28252003 | BDL | 0.0914 | 0.1944 | 2.379975216
8 | 0.2851 | 0.1079 | 0.9568 | BDL | BDL | BDL | 71.32285482 | BDL | BDL | BDL | 20.62352957 | BDL | 0.1252 | 0.2916 | 4.28110555
9 | BDL | 0.0468 | 16.2794 | BDL | BDL | BDL | 21.63685837 | BDL | BDL | BDL | 5.627180305 | BDL | 0.0224 | 0.1995 | 55.1692165
10 | 0.0271 | 0.0413 | 14.0422 | BDL | BDL | BDL | 35.2258283 | BDL | BDL | 0.042290213 | 9.663578024 | BDL | 0.4131 | 1.4694 | 37.13478712
11 | BDL | 0.0509 | 15.8557 | BDL | BDL | BDL | 22.73365459 | BDL | BDL | BDL | 6.507446547 | BDL | 0.2354 | 0.3171 | 54.20226874
12 | 0.0293 | 0.0321 | 9.7095 | BDL | BDL | BDL | 37.1315535 | BDL | BDL | BDL | 10.94934463 | BDL | 0.1818 | 1.2567 | 39.49151598
Clausthalite (PbSe) inclusions

## 136-1
Bornite
Nr | Si | Al | Se | As | Mg | Zn | Cu | Ni | Co | Fe | S | Cd | Ca | Ag | Pb
1 | 0.0254 | BDL | BDL | BDL | BDL | BDL | 61.01521906 | BDL | BDL | 10.62356517 | 25.31413414 | 0.013916948 | 0.2543 | 0.1443 | BDL
2 | BDL | BDL | BDL | BDL | BDL | BDL | 63.19171531 | BDL | BDL | 11.16099043 | 25.45410604 | BDL | 0.104 | 0.0708 | BDL
3 | BDL | BDL | BDL | BDL | BDL | BDL | 63.44633477 | BDL | BDL | 11.35933877 | 25.49530653 | 0.011793988 | 0.0475 | 0.0562 | 0.050102662
4 | BDL | BDL | BDL | BDL | BDL | BDL | 62.80427294 | BDL | BDL | 10.9610935 | 25.33859599 | 0.015987888 | 0.0617 | 0.0733 | BDL
5 | BDL | BDL | BDL | BDL | BDL | BDL | 63.32710272 | BDL | BDL | 10.97541852 | 25.61859367 | BDL | 0.0413 | 0.0759 | 0.028245019
6 | BDL | BDL | BDL | 0.332664297 | BDL | 0.13247623 | 62.10154271 | BDL | BDL | 10.66869241 | 25.39697067 | BDL | 0.3649 | 0.1417 | 0.033335079
7 | BDL | 0.0121 | BDL | BDL | BDL | BDL | 61.58537573 | BDL | 0.0267 | 11.02338652 | 25.48849044 | BDL | 0.0503 | 0.1435 | 0.035830185
8 | 0.0157 | BDL | BDL | BDL | BDL | BDL | 63.68763191 | BDL | BDL | 11.10017794 | 25.41439461 | BDL | 0.0307 | 0.0323 | BDL
9 | BDL | BDL | BDL | BDL | BDL | BDL | 63.30641223 | BDL | BDL | 11.77400763 | 25.22928361 | BDL | 0.0079 | 0.094 | BDL
10 | BDL | BDL | BDL | BDL | BDL | BDL | 62.95528203 | BDL | BDL | 11.37053121 | 25.27543745 | BDL | BDL | 0.0792 | BDL
11 | BDL | BDL | BDL | BDL | BDL | BDL | 63.28467568 | BDL | BDL | 11.67190944 | 25.51710975 | BDL | 0.053 | 0.0459 | BDL
12 | BDL | BDL | BDL | BDL | BDL | BDL | 62.49617142 | BDL | BDL | 10.92053391 | 25.24122696 | BDL | 0.1863 | 0.0854 | 0.039023665
13 | 0.0547 | 0.0137 | BDL | 0.6759449 | BDL | 0.077515071 | 63.66293031 | BDL | BDL | 10.29387349 | 25.53959706 | BDL | 0.0171 | 0.0536 | BDL
14 | BDL | BDL | BDL | BDL | BDL | BDL | 61.37001561 | BDL | 0.0302 | 12.18103122 | 25.68764162 | 0.022024662 | 0.08 | 0.0489 | BDL
15 | BDL | BDL | BDL | BDL | BDL | BDL | 61.53257616 | BDL | BDL | 11.1605993 | 25.60615816 | 0.014142563 | BDL | 0.0479 | BDL
16 | BDL | BDL | BDL | BDL | BDL | BDL | 61.74321081 | BDL | BDL | 10.72732327 | 25.49403661 | BDL | 0.1376 | 0.1188 | BDL
17 | BDL | BDL | BDL | BDL | BDL | BDL | 62.9032511 | BDL | BDL | 11.84233196 | 25.18049871 | 0.014196264 | 0.0159 | 0.0449 | BDL
18 | BDL | BDL | 0.0197 | BDL | BDL | BDL | 63.5899482 | BDL | BDL | 11.57005009 | 25.41070729 | BDL | BDL | 0.0428 | BDL
19 | BDL | BDL | BDL | BDL | BDL | BDL | 65.82999157 | BDL | BDL | 9.384368937 | 26.07727053 | 0.015514165 | BDL | 0.0439 | BDL
20 | BDL | BDL | BDL | BDL | BDL | BDL | 62.99265466 | BDL | BDL | 10.92390527 | 25.64094663 | BDL | 0.0593 | 0.0343 | BDL
21 | 0.0637 | 0.0328 | BDL | BDL | BDL | BDL | 62.32507293 | BDL | BDL | 11.18595137 | 25.75494385 | BDL | 0.0616 | 0.0265 | BDL
22 | BDL | BDL | BDL | BDL | BDL | BDL | 62.33944989 | BDL | BDL | 11.29008749 | 25.2969284 | BDL | 0.0096 | 0.0527 | 0.044310956
23 | BDL | BDL | BDL | BDL | BDL | BDL | 62.14643946 | BDL | BDL | 11.30463263 | 25.34655141 | BDL | 0.0468 | 0.11 | BDL
24 | BDL | 0.0094 | BDL | BDL | BDL | BDL | 63.32620042 | BDL | BDL | 10.96144941 | 25.4206737 | BDL | 0.1169 | 0.1038 | BDL
25 | BDL | BDL | BDL | BDL | BDL | BDL | 62.43903248 | BDL | BDL | 11.00794674 | 25.73595983 | BDL | 0.1139 | 0.0695 | 0.039719841
Chalcopyrite
| Si | Al | Se | As | Mg | Zn | Cu | Ni | Co | Fe | S | Cd | Ca | Ag | Pb
1 | 0.0213 | BDL | BDL | BDL | BDL | BDL | 34.61463308 | BDL | 0.037 | 29.97129755 | 34.82138354 | BDL | 0.0288 | 0.0185 | 0.041918881
2 | BDL | BDL | BDL | BDL | BDL | BDL | 34.76923073 | BDL | 0.0324 | 29.8871507 | 34.66008747 | BDL | 0.019 | 0.0151 | 0.038225991
3 | 0.0152 | BDL | 0.0234 | BDL | BDL | BDL | 34.50818133 | BDL | BDL | 29.97709686 | 34.76323516 | 0.012515381 | 0.0377 | 0.0159 | 0.046010831
4 | 0.0916 | BDL | BDL | BDL | BDL | BDL | 34.36358085 | BDL | 0.0416 | 29.8621475 | 34.45077448 | BDL | 0.046 | 0.0186 | 0.059584468
5 | BDL | BDL | BDL | BDL | BDL | BDL | 35.20705856 | BDL | 0.0247 | 29.62194543 | 35.01737968 | BDL | 0.0955 | 0.0185 | 0.030241219
6 | BDL | BDL | BDL | BDL | BDL | BDL | 34.4109989 | BDL | 0.0409 | 29.54178037 | 34.72329059 | 0.012515624 | 0.1661 | 0.0103 | BDL
7 | BDL | BDL | BDL | BDL | BDL | BDL | 34.55070197 | BDL | 0.0417 | 30.02581586 | 35.02758826 | BDL | 0.0425 | 0.0086 | 0.028843661
8 | 0.0244 | BDL | BDL | BDL | BDL | BDL | 34.33193292 | BDL | 0.029 | 29.82445096 | 34.94729767 | BDL | 0.0164 | 0.0235 | 0.074753843
9 | 0.0258 | BDL | BDL | BDL | BDL | BDL | 36.4234713 | BDL | 0.0261 | 28.71892497 | 34.21229466 | BDL | 0.0545 | 0.0346 | BDL
10 | BDL | BDL | BDL | BDL | BDL | BDL | 34.64094016 | BDL | 0.0338 | 29.71936143 | 34.53678912 | BDL | 0.0558 | 0.0237 | 0.05808621
11 | BDL | BDL | BDL | BDL | BDL | BDL | 33.92650052 | BDL | 0.038 | 29.73255285 | 34.86229982 | BDL | 0.1116 | 0.015 | 0.044812128
12 | BDL | BDL | BDL | BDL | BDL | BDL | 34.67706036 | BDL | 0.0507 | 30.07261027 | 34.887954 | BDL | 0.0111 | 0.0153 | BDL
13 | BDL | BDL | BDL | BDL | BDL | BDL | 34.03730745 | BDL | 0.0306 | 29.74016282 | 34.71416233 | BDL | 0.0242 | 0.0321 | BDL
14 | BDL | BDL | 0.0168 | BDL | BDL | BDL | 33.75711605 | BDL | BDL | 30.04005754 | 34.46551922 | 0.014980883 | 0.0229 | 0.029 | BDL
15 | BDL | BDL | BDL | BDL | BDL | BDL | 34.75520072 | BDL | BDL | 30.13910239 | 34.5490013 | BDL | 0.1008 | 0.0173 | 0.105890744
16 | BDL | BDL | BDL | BDL | BDL | BDL | 34.3688389 | BDL | BDL | 29.68545477 | 35.09023027 | BDL | 0.0675 | 0.0152 | 0.039621664
17 | BDL | BDL | BDL | BDL | BDL | BDL | 34.88757346 | BDL | 0.0422 | 29.950107 | 34.55986128 | BDL | 0.0071 | 0.0182 | 0.060280589
18 | BDL | BDL | BDL | BDL | BDL | BDL | 35.36517079 | BDL | 0.0356 | 30.00636386 | 34.63249046 | BDL | 0.0075 | 0.0187 | 0.074153038
19 | 0.0217 | BDL | BDL | BDL | BDL | BDL | 34.33799117 | BDL | 0.0484 | 28.78511719 | 33.46306774 | 0.013604397 | 0.0157 | 0.0221 | 0.046906902
20 | BDL | 0.0093 | BDL | BDL | BDL | 0.034490894 | 34.7041623 | BDL | 0.0273 | 29.527085 | 34.74747637 | 0.016490077 | 0.0223 | 0.0229 | 0.031936219
21 | BDL | BDL | BDL | BDL | BDL | BDL | 34.61740166 | BDL | BDL | 29.98607511 | 34.71957574 | BDL | 0.0314 | BDL | 0.05219556
22 | BDL | BDL | BDL | BDL | BDL | BDL | 34.39843632 | BDL | BDL | 30.04764174 | 34.71488683 | 0.0134 | 0.0901 | BDL | 0.044111693
23 | 0.02 | 0.0165 | BDL | BDL | BDL | BDL | 35.02604775 | BDL | 0.0531 | 29.41335388 | 34.47086216 | BDL | 0.0804 | 0.0211 | 0.034231439
24 | BDL | 0.0149 | BDL | BDL | BDL | BDL | 34.50451834 | BDL | 0.0341 | 29.37432749 | 34.33441712 | BDL | 0.1821 | 0.0115 | 0.045109609
25 | BDL | BDL | BDL | BDL | BDL | BDL | 35.00566775 | BDL | 0.0318 | 30.11012797 | 34.92334642 | 0.018010254 | 0.0168 | 0.0106 | 0.035129473
26 | BDL | BDL | BDL | 0.022362431 | BDL | BDL | 33.91296649 | BDL | 0.0437 | 30.08456402 | 35.70315235 | BDL | BDL | 0.025 | BDL
27 | BDL | BDL | BDL | BDL | BDL | BDL | 36.72340631 | BDL | 0.044 | 28.3311717 | 34.34637126 | BDL | 0.0592 | 0.043 | 0.06067795
28 | BDL | BDL | BDL | BDL | BDL | BDL | 32.9812238 | BDL | 0.0608 | 30.00476759 | 35.65204416 | BDL | 0.1096 | 0.0204 | 0.077044882
29 | BDL | BDL | BDL | BDL | BDL | BDL | 34.33247095 | BDL | BDL | 29.73943816 | 34.92673545 | BDL | BDL | BDL | 0.04351227
Covellite
| Si | Al | Se | As | Mg | Zn | Cu | Ni | Co | Fe | S | Cd | Ca | Ag | Pb
1 | BDL | BDL | BDL | BDL | BDL | BDL | 68.88546346 | BDL | BDL | 2.250757392 | 29.5323589 | BDL | 0.0193 | 0.5504 | BDL
2 | BDL | BDL | BDL | BDL | BDL | BDL | 64.97716805 | BDL | BDL | 5.78124772 | 28.10553837 | BDL | 0.022 | 0.3051 | BDL
3 | BDL | BDL | BDL | BDL | BDL | BDL | 64.75018821 | BDL | BDL | 7.90278833 | 26.90267995 | BDL | 0.013 | 0.1689 | 0.035828855
4 | 0.1264 | 0.0457 | BDL | BDL | BDL | BDL | 65.86136861 | BDL | BDL | 2.369539903 | 29.42116591 | BDL | 0.087 | 0.262 | 0.035728305
Tennantite-Zn
| Si | Al | Se | As | Mg | Zn | Cu | Ni | Co | Fe | S | Cd | Ca | Ag | Pb
1 | BDL | BDL | BDL | 19.31732784 | BDL | 7.27727644 | 42.83968321 | BDL | BDL | 1.352163763 | 27.56104562 | 0.046785038 | 0.0453 | 0.0567 | 0.038325652
2 | BDL | BDL | BDL | 19.09951929 | BDL | 7.086180294 | 42.34169377 | BDL | BDL | 1.354446605 | 27.79147129 | 0.068999601 | 0.0262 | 0.0503 | 0.078048518
3 | 0.0391 | BDL | BDL | 19.17743764 | BDL | 7.012308137 | 42.95038025 | BDL | BDL | 1.119470846 | 27.43529147 | 0.07047706 | 0.0379 | 0.0348 | 0.030341083
4 | BDL | BDL | BDL | 18.75563901 | BDL | 7.323298022 | 42.95125795 | BDL | BDL | 1.575118216 | 27.98483118 | 0.054523115 | 0.0566 | 0.0434 | BDL
5 | BDL | BDL | BDL | 18.67873051 | BDL | 7.098845585 | 42.33980343 | BDL | BDL | 1.22279203 | 28.04812213 | 0.080369414 | 0.0355 | 0.0464 | BDL
6 | BDL | BDL | BDL | 18.89508828 | BDL | 7.08657646 | 43.53389045 | BDL | BDL | 0.970141372 | 27.90758976 | 0.064152243 | 0.0963 | 0.0306 | BDL
7 | BDL | BDL | BDL | 19.01186838 | BDL | 7.456659427 | 44.93133346 | BDL | BDL | 1.19275631 | 27.75431729 | 0.071131579 | 0.01 | 0.0541 | 0.100599186
8 | BDL | BDL | BDL | 19.42299856 | BDL | 7.361246647 | 43.07886506 | BDL | BDL | 1.033096239 | 27.55519177 | 0.0711699 | 0.0478 | 0.0352 | BDL
9 | BDL | BDL | BDL | 18.82435049 | BDL | 7.383449746 | 43.3987444 | BDL | BDL | 0.980504758 | 27.96357732 | 0.075649723 | 0.0849 | 0.0475 | BDL
Pyrite
| Si | Al | Se | As | Mg | Zn | Cu | Ni | Co | Fe | S | Cd | Ca | Ag | Pb
1 | BDL | BDL | BDL | 0.107411798 | 0.0152 | BDL | 1.618670027 | BDL | 0.1021 | 45.23927655 | 54.12103327 | BDL | 0.021 | BDL | 0.078942943

## 136-3
Chalcopyrite
| Si | Al | Se | As | Mg | Zn | Cu | Ni | Co | Fe | S | Cd | Ca | Ag | Pb
1 | BDL | BDL | BDL | BDL | BDL | BDL | 33.75117506 | BDL | BDL | 29.25242447 | 34.76731952 | BDL | BDL | 0.0093 | 0.124171625
2 | BDL | BDL | BDL | BDL | BDL | 0.249278616 | 33.66482807 | BDL | 0.0398 | 30.01906607 | 34.96677668 | BDL | BDL | BDL | 0.10186159
3 | 0.1018 | BDL | BDL | BDL | BDL | 1.232432251 | 33.53670153 | BDL | 0.0242 | 29.33722753 | 34.78509788 | BDL | 0.0069 | 0.0132 | 0.028809595
4 | BDL | BDL | BDL | 0.326128475 | BDL | 1.160514578 | 33.41417946 | BDL | 0.0247 | 28.85849175 | 34.62262435 | BDL | BDL | 0.0361 | 0.077258111
Galena
| Si | Al | Se | As | Mg | Zn | Cu | Ni | Co | Fe | S | Cd | Ca | Ag | Pb
1 | BDL | BDL | BDL | BDL | BDL | BDL | BDL | BDL | BDL | BDL | 13.41426061 | BDL | BDL | BDL | 87.4348421
2 | BDL | BDL | BDL | BDL | BDL | BDL | BDL | BDL | BDL | 0.035871281 | 13.56587922 | BDL | BDL | BDL | 87.73674254
3 | BDL | BDL | BDL | BDL | BDL | BDL | BDL | BDL | BDL | BDL | 13.38331033 | BDL | BDL | BDL | 86.91840854
4 | BDL | BDL | BDL | BDL | BDL | BDL | BDL | BDL | BDL | 0.033602362 | 13.44150205 | BDL | BDL | BDL | 86.6140639
5 | BDL | BDL | BDL | BDL | BDL | BDL | BDL | BDL | BDL | BDL | 13.37070866 | BDL | BDL | BDL | 86.75307926
6 | BDL | BDL | BDL | BDL | BDL | BDL | BDL | BDL | BDL | 0.045767843 | 13.35425321 | BDL | BDL | BDL | 86.64346307
7 | BDL | BDL | BDL | BDL | BDL | BDL | 0.083309762 | BDL | BDL | 0.035492546 | 13.43266694 | BDL | BDL | BDL | 86.86210598
8 | BDL | BDL | BDL | BDL | BDL | BDL | BDL | BDL | BDL | BDL | 13.37826194 | BDL | BDL | BDL | 86.98534535
9 | BDL | BDL | BDL | BDL | BDL | BDL | BDL | BDL | BDL | BDL | 13.40390563 | BDL | BDL | BDL | 86.44175627
10 | BDL | BDL | BDL | BDL | BDL | BDL | BDL | BDL | BDL | BDL | 13.47576825 | BDL | BDL | BDL | 86.65852588
11 | BDL | BDL | BDL | BDL | BDL | 0.051281449 | BDL | BDL | BDL | BDL | 13.44716835 | BDL | BDL | BDL | 86.61388518
12 | BDL | BDL | BDL | BDL | BDL | BDL | BDL | BDL | BDL | BDL | 13.46072142 | BDL | BDL | BDL | 87.15449807
13 | BDL | BDL | BDL | BDL | BDL | 0.184696266 | BDL | BDL | BDL | BDL | 13.27316241 | BDL | BDL | BDL | 86.44022533
14 | BDL | BDL | BDL | BDL | BDL | BDL | BDL | BDL | BDL | 0.034027402 | 13.3453582 | BDL | BDL | BDL | 86.424887
15 | BDL | BDL | BDL | BDL | BDL | BDL | BDL | BDL | BDL | BDL | 13.37179375 | BDL | BDL | BDL | 86.84198233
16 | BDL | BDL | BDL | BDL | BDL | BDL | BDL | BDL | BDL | BDL | 13.37523229 | BDL | BDL | BDL | 86.5148512
17 | BDL | BDL | BDL | BDL | BDL | BDL | BDL | BDL | BDL | BDL | 13.37176888 | BDL | BDL | BDL | 86.99394382
18 | BDL | BDL | BDL | BDL | BDL | BDL | BDL | BDL | BDL | BDL | 13.26751136 | BDL | 0.0087 | BDL | 86.60704439
19 | BDL | BDL | BDL | BDL | BDL | BDL | BDL | BDL | BDL | BDL | 13.31959696 | BDL | BDL | BDL | 86.74412007
Pyrite
| Si | Al | Se | As | Mg | Zn | Cu | Ni | Co | Fe | S | Cd | Ca | Ag | Pb
1 | 0.0499 | 0.0304 | BDL | 0.077009686 | BDL | 0.048049775 | 0.075687262 | BDL | 0.0538 | 45.2799554 | 53.34416423 | 0.0174638 | 0.0177 | 0.0523 | 1.345818945
2 | BDL | BDL | BDL | 0.042626486 | BDL | 0.034113271 | BDL | BDL | 0.0648 | 46.32794228 | 54.30170006 | BDL | BDL | 0.0503 | 0.364634307
3 | BDL | BDL | BDL | 0.064741834 | 0.0194 | 0.181342978 | BDL | BDL | 0.0466 | 45.35694999 | 53.43340675 | 0.011157126 | 0.0172 | 0.0415 | 1.844861645
4 | BDL | BDL | BDL | 0.083138413 | BDL | 0.09030491 | BDL | BDL | 0.048 | 46.15667657 | 54.17889012 | 0.024221237 | 0.147 | BDL | 0.286218673
5 | BDL | BDL | BDL | 0.069159629 | BDL | 0.055131256 | 0.030642778 | BDL | 0.0435 | 46.2244582 | 53.94573026 | 0.0105699 | 0.0289 | 0.0352 | 0.852443792
6 | BDL | BDL | BDL | BDL | BDL | 0.087751989 | BDL | BDL | 0.0494 | 45.51945521 | 53.40480873 | 0.01949284 | BDL | BDL | 1.738985662
7 | 0.178 | 0.124 | BDL | BDL | BDL | 0.355583371 | BDL | BDL | 0.0523 | 45.47166532 | 53.8957261 | BDL | 0.0192 | 0.009 | 0.251665685
8 | BDL | BDL | BDL | 0.141625122 | BDL | 0.095225106 | 0.191554393 | BDL | 0.0422 | 46.43661815 | 54.04144443 | BDL | 0.0099 | 0.031 | 0.193567893
Sphalerite
| Si | Al | Se | As | Mg | Zn | Cu | Ni | Co | Fe | S | Cd | Ca | Ag | Pb
1 | BDL | BDL | BDL | BDL | BDL | 65.81395114 | 0.147624016 | BDL | BDL | 0.111484024 | 32.90258511 | 0.1899 | BDL | BDL | 0.170817968
2 | BDL | BDL | BDL | BDL | BDL | 65.08774577 | 0.216199114 | BDL | BDL | 0.422030722 | 33.21527369 | 0.1178 | BDL | BDL | BDL
3 | 0.058 | 0.0275 | BDL | BDL | BDL | 67.28153572 | BDL | BDL | BDL | 0.1584391 | 32.5644225 | 0.1298 | BDL | BDL | 0.04514681
4 | BDL | BDL | BDL | BDL | BDL | 67.96667293 | BDL | BDL | BDL | BDL | 32.84184246 | 0.5406 | 0.0113 | BDL | BDL
5 | BDL | BDL | BDL | BDL | BDL | 66.69437681 | BDL | BDL | BDL | BDL | 32.85006057 | 0.2585 | BDL | BDL | BDL
6 | BDL | BDL | BDL | BDL | BDL | 67.26491155 | BDL | BDL | BDL | 0.089561282 | 33.06851625 | 0.3957 | 0.007 | BDL | BDL
7 | 0.0633 | 0.0421 | BDL | BDL | BDL | 65.53250977 | BDL | BDL | BDL | BDL | 32.6111095 | 0.207 | BDL | BDL | BDL
8 | BDL | BDL | 0.0193 | BDL | BDL | 66.911993 | 0.029711004 | BDL | BDL | 0.134179386 | 33.29275267 | 0.357 | 0.0886 | BDL | 0.052227966
9 | BDL | BDL | BDL | BDL | BDL | 64.71941482 | BDL | BDL | BDL | BDL | 33.09458916 | 0.5866 | 0.0221 | BDL | 0.055019939
10 | BDL | BDL | BDL | BDL | BDL | 68.15307928 | BDL | BDL | BDL | BDL | 33.3729657 | 0.1441 | 0.019 | BDL | BDL
11 | 0.0269 | BDL | BDL | BDL | BDL | 68.40017768 | BDL | BDL | BDL | 0.046583062 | 32.91602283 | 0.1533 | 0.0135 | BDL | BDL
12 | 0.0926 | 0.0585 | BDL | BDL | 0.0332 | 66.26819521 | 0.065340904 | BDL | BDL | 0.053112171 | 32.95092588 | 0.1121 | BDL | BDL | BDL
13 | BDL | BDL | BDL | BDL | 0.018 | 66.49292763 | BDL | BDL | BDL | 0.025123421 | 33.12842379 | 0.216 | 0.0135 | BDL | BDL
14 | 0.0335 | 0.0254 | BDL | BDL | BDL | 66.86472501 | 0.097070381 | BDL | BDL | 0.074486568 | 32.62397659 | 0.0916 | 0.007 | BDL | BDL
15 | BDL | BDL | BDL | BDL | BDL | 66.49962703 | 0.043719163 | BDL | BDL | 0.095660963 | 32.6980742 | 0.4286 | BDL | BDL | BDL
16 | 0.0606 | 0.0448 | BDL | BDL | BDL | 65.77611114 | 0.189188304 | BDL | BDL | 0.281665506 | 32.95083452 | 0.2251 | 0.0114 | BDL | BDL
17 | 0.0326 | BDL | 0.0258 | BDL | BDL | 66.95146117 | 0.40415899 | BDL | BDL | 0.466587 | 32.69293369 | 0.1728 | 0.0147 | BDL | BDL
18 | 0.0728 | 0.0214 | BDL | BDL | BDL | 66.52067691 | 0.491973428 | BDL | BDL | 0.597695951 | 32.71672318 | 0.1403 | 0.0106 | BDL | BDL
19 | BDL | BDL | BDL | BDL | BDL | 64.30004987 | BDL | BDL | BDL | 0.060756173 | 32.99089068 | 0.3358 | 0.0101 | BDL | BDL
20 | BDL | BDL | BDL | BDL | BDL | 65.64007466 | BDL | BDL | BDL | 0.033644462 | 32.69883877 | 0.1207 | BDL | BDL | 0.027913199
21 | BDL | BDL | BDL | BDL | BDL | 67.15347857 | BDL | BDL | BDL | BDL | 32.8972788 | 0.3861 | BDL | BDL | 0.049348292
22 | 0.0347 | 0.0407 | BDL | BDL | BDL | 68.25871655 | 0.031105846 | BDL | BDL | 0.173992036 | 32.86144332 | 0.2725 | 0.0176 | BDL | BDL
23 | 0.0885 | 0.0422 | BDL | BDL | BDL | 65.2451046 | 0.271928352 | BDL | BDL | 0.910347548 | 32.88745459 | 0.5933 | 0.0126 | BDL | 0.045661244
24 | BDL | BDL | BDL | BDL | BDL | 64.50755142 | 0.427313644 | BDL | BDL | 0.090968113 | 32.35963185 | 0.340290165 | 0.1183 | 0.062 | BDL
25 | BDL | BDL | BDL | BDL | BDL | 65.18126426 | 0.311281467 | BDL | BDL | 0.126647773 | 32.70442028 | 0.1943 | BDL | BDL | 0.031182953
26 | 0.0379 | BDL | BDL | BDL | BDL | 64.5552246 | 0.300882291 | BDL | BDL | 0.943280726 | 32.87305582 | 0.7181 | 0.0134 | BDL | 0.037868508
27 | 0.1651 | 0.0762 | BDL | BDL | 0.0343 | 65.72324514 | 0.082039318 | BDL | BDL | 0.112347331 | 32.73145206 | 0.1221 | BDL | BDL | 0.029099199
28 | 0.1927 | 0.0663 | BDL | BDL | 0.0237 | 64.37654575 | 0.163301602 | BDL | BDL | 0.327695973 | 32.50158525 | 0.3107 | 0.011 | BDL | BDL
29 | BDL | BDL | 0.0188 | BDL | 0.0156 | 63.99722081 | 0.417658219 | BDL | BDL | 0.093829185 | 32.55236995 | 0.329003911 | 0.1282 | 0.0333 | BDL

## 136-4
Chalcopyrite
| Si | Al | Se | As | Mg | Zn | Cu | Ni | Co | Fe | S | Cd | Ca | Ag | Pb
1 | BDL | BDL | BDL | BDL | BDL | BDL | 34.30696811 | BDL | 0.0273 | 29.65779829 | 34.88780416 | BDL | BDL | 0.0182 | 0.079201638
2 | BDL | BDL | BDL | BDL | BDL | 0.322693103 | 34.60933449 | BDL | 0.029 | 29.93975095 | 34.73255469 | BDL | BDL | BDL | BDL
3 | BDL | BDL | BDL | BDL | BDL | BDL | 34.32572142 | BDL | BDL | 30.14276184 | 34.8356702 | 0.012949635 | BDL | 0.0084 | 0.041794766
4 | BDL | BDL | BDL | BDL | BDL | 0.041098529 | 35.13023486 | BDL | 0.0466 | 30.13799305 | 35.07710639 | BDL | BDL | 0.0126 | BDL
5 | BDL | BDL | BDL | BDL | BDL | 0.056789896 | 33.93397167 | BDL | 0.0233 | 29.91685927 | 34.63797316 | BDL | BDL | BDL | 0.044985332
6 | BDL | BDL | BDL | BDL | BDL | 0.223415669 | 34.30754455 | BDL | 0.041 | 29.94460383 | 34.91280504 | BDL | BDL | 0.0083 | BDL
7 | BDL | BDL | BDL | BDL | BDL | 0.0743217 | 35.07944845 | BDL | 0.0373 | 30.01736705 | 34.84106423 | 0.012719204 | BDL | 0.0101 | 0.039397122
8 | BDL | BDL | BDL | 0.078730865 | BDL | BDL | 34.52399897 | BDL | 0.0401 | 29.88808906 | 34.85880318 | BDL | BDL | 0.0089 | 0.043585989
9 | BDL | BDL | BDL | BDL | BDL | 0.196978015 | 34.22779981 | BDL | 0.042 | 30.0539026 | 34.55425599 | BDL | BDL | 0.0106 | 0.055053542
10 | BDL | BDL | BDL | BDL | BDL | BDL | 34.78059783 | BDL | BDL | 30.17945304 | 34.85987412 | 0.015501304 | BDL | 0.0111 | BDL
11 | BDL | BDL | BDL | BDL | BDL | 0.048949866 | 34.83129906 | BDL | 0.0625 | 30.35717292 | 34.94158644 | BDL | BDL | 0.0097 | 0.037197732
12 | BDL | BDL | BDL | BDL | BDL | BDL | 34.20618086 | BDL | 0.0332 | 30.10135265 | 34.96705334 | 0.014310254 | 0.0445 | 0.0106 | 0.054549056
13 | BDL | BDL | BDL | 0.034091364 | BDL | BDL | 34.22530923 | BDL | 0.033 | 29.42245175 | 34.92405285 | BDL | 0.0443 | 0.0151 | 0.076186808
14 | BDL | BDL | BDL | BDL | BDL | BDL | 35.09934255 | BDL | 0.0226 | 30.31375195 | 34.83148953 | BDL | BDL | 0.0115 | 0.063917441
Galena
| Si | Al | Se | As | Mg | Zn | Cu | Ni | Co | Fe | S | Cd | Ca | Ag | Pb
1 | BDL | BDL | BDL | BDL | BDL | BDL | 0.223467345 | BDL | BDL | 0.13439097 | 13.37179774 | BDL | BDL | BDL | 86.82023015
2 | BDL | BDL | BDL | BDL | BDL | 0.271976503 | BDL | BDL | BDL | 0.039256737 | 13.41572527 | BDL | 0.0243 | BDL | 86.40301106
3 | BDL | BDL | BDL | BDL | BDL | BDL | 0.128014496 | BDL | BDL | 0.253410186 | 13.30049594 | BDL | BDL | BDL | 86.78206036
4 | BDL | BDL | BDL | BDL | BDL | 0.068726086 | 0.060962505 | BDL | BDL | 0.035449608 | 13.41918434 | BDL | BDL | BDL | 86.77093049
5 | BDL | BDL | BDL | BDL | BDL | 0.062464035 | 0.566563752 | BDL | BDL | 0.509398274 | 13.39341818 | BDL | BDL | BDL | 87.20601288
6 | BDL | BDL | BDL | BDL | BDL | BDL | BDL | BDL | BDL | BDL | 13.37381649 | BDL | BDL | BDL | 86.54599305
7 | BDL | BDL | BDL | BDL | BDL | BDL | BDL | BDL | BDL | 0.16127283 | 13.39297265 | BDL | BDL | BDL | 87.09672147
8 | BDL | BDL | BDL | BDL | BDL | BDL | 0.265423456 | BDL | BDL | 0.237595753 | 13.40768747 | BDL | BDL | BDL | 87.29778005
9 | BDL | BDL | BDL | BDL | BDL | BDL | 0.081665735 | BDL | BDL | 0.037590285 | 13.41857453 | BDL | 0.0393 | BDL | 86.86252792
10 | BDL | BDL | BDL | BDL | BDL | BDL | BDL | BDL | BDL | BDL | 13.25654167 | BDL | 0.0756 | BDL | 86.57734489
11 | BDL | BDL | BDL | BDL | BDL | BDL | BDL | BDL | BDL | BDL | 13.43297301 | BDL | BDL | BDL | 86.86142993
12 | BDL | BDL | BDL | BDL | BDL | BDL | BDL | BDL | BDL | BDL | 13.35652529 | BDL | BDL | BDL | 86.95258484
13 | BDL | BDL | BDL | BDL | BDL | BDL | BDL | BDL | BDL | 0.034767406 | 13.4496156 | BDL | BDL | BDL | 86.31321244
14 | BDL | BDL | BDL | BDL | BDL | BDL | BDL | BDL | BDL | 0.05832202 | 13.32010029 | BDL | BDL | BDL | 86.79740567
15 | BDL | BDL | BDL | BDL | BDL | BDL | BDL | BDL | BDL | BDL | 13.29532276 | BDL | BDL | BDL | 86.20581412
16 | BDL | BDL | BDL | BDL | BDL | 0.94686424 | 0.078201085 | BDL | BDL | 0.056904387 | 13.55270581 | BDL | 0.0102 | BDL | 86.91144233
17 | BDL | BDL | BDL | BDL | BDL | 1.05478959 | BDL | BDL | BDL | 0.03956869 | 13.46577373 | BDL | BDL | BDL | 86.73624599
Pyrite
| Si | Al | Se | As | Mg | Zn | Cu | Ni | Co | Fe | S | Cd | Ca | Ag | Pb
1 | BDL | BDL | BDL | BDL | BDL | BDL | 0.484381111 | BDL | 0.051 | 45.91752116 | 54.19821827 | BDL | BDL | 0.0197 | 0.138453856
2 | BDL | BDL | BDL | BDL | BDL | BDL | 0.607434328 | BDL | 0.0606 | 45.85016182 | 54.14677052 | BDL | BDL | BDL | 0.103638591
3 | BDL | BDL | BDL | BDL | BDL | 0.034069244 | BDL | BDL | 0.0595 | 45.71336736 | 53.97254246 | 0.0189 | 0.0538 | BDL | 0.643761907
4 | BDL | BDL | BDL | BDL | BDL | BDL | BDL | BDL | 0.0681 | 44.70688446 | 52.75172172 | 0.026928485 | 0.0158 | 0.0431 | 1.902342438
5 | 0.2974 | 0.191 | BDL | BDL | BDL | BDL | BDL | BDL | 0.0458 | 45.1094536 | 52.55819686 | 0.017767536 | 0.0086 | 0.0074 | 1.085024601
6 | BDL | BDL | BDL | BDL | BDL | BDL | 0.096244748 | BDL | 0.0554 | 43.99048641 | 51.99674605 | 0.011512375 | 0.0238 | 0.044 | 2.707362751
7 | BDL | BDL | BDL | BDL | BDL | BDL | 0.313591994 | BDL | 0.0447 | 46.32362814 | 54.20213917 | 0.0119 | 0.0079 | BDL | 0.146124924
8 | BDL | BDL | BDL | BDL | BDL | 0.070417309 | BDL | BDL | 0.0522 | 45.88486308 | 53.54202135 | 0.024230188 | BDL | BDL | 0.587087829
9 | BDL | BDL | BDL | BDL | 0.0175 | BDL | 0.115427536 | BDL | 0.0395 | 46.13755874 | 53.9804923 | BDL | BDL | 0.0157 | 0.399968016
10 | BDL | BDL | BDL | BDL | BDL | BDL | 0.745461722 | 0.019 | 0.0442 | 45.90487775 | 54.06920203 | 0.011318232 | BDL | 0.0325 | 0.068422545
11 | BDL | BDL | BDL | 0.049978104 | BDL | BDL | 2.046158497 | 0.1255 | 0.0646 | 44.21427037 | 53.91327782 | BDL | BDL | 0.6876 | 0.128665731
12 | BDL | BDL | BDL | 0.033152634 | 0.0196 | BDL | 2.464815818 | 0.0614 | 0.0434 | 43.56490099 | 52.85039799 | 0.024418816 | BDL | 2.1162 | 0.063335175
13 | BDL | BDL | BDL | 0.073919193 | BDL | BDL | 4.060265854 | 0.2428 | 0.0613 | 42.44870273 | 53.34409295 | 0.013185381 | BDL | 0.6656 | 0.084479772
14 | BDL | BDL | BDL | BDL | BDL | BDL | 0.508780227 | 0.0316 | 0.0581 | 45.62679982 | 54.22936523 | 0.024555249 | BDL | BDL | 0.15758289
15 | BDL | BDL | BDL | 0.178231677 | BDL | BDL | 4.205004423 | 1.057 | 0.1136 | 40.44977529 | 52.71299088 | BDL | 0.0071 | 0.3766 | 0.334014402
16 | BDL | BDL | BDL | 0.075241889 | BDL | BDL | 1.475672585 | 0.347 | 0.0898 | 44.82694806 | 54.26656094 | BDL | BDL | 0.0426 | 0.094449159
17 | BDL | BDL | BDL | 0.031462457 | BDL | BDL | 2.283866422 | 0.2302 | 0.1039 | 43.73466164 | 53.6198525 | 0.011666739 | 0.0082 | 0.108 | 0.18251203
18 | 0.1613 | BDL | BDL | 0.039078546 | BDL | BDL | 2.91459707 | 0.146 | 0.0613 | 42.9483348 | 53.55462219 | BDL | BDL | 0.0724 | 0.157278794
19 | BDL | BDL | BDL | 0.350321526 | BDL | BDL | 4.491084035 | 1.0045 | 0.1485 | 41.22992531 | 53.71028446 | BDL | BDL | 0.0247 | 0.082478382
20 | BDL | BDL | BDL | 0.071248513 | BDL | BDL | 2.246552539 | 0.3223 | 0.1319 | 44.02018783 | 54.13586702 | BDL | BDL | 0.0581 | 0.174530263
21 | BDL | BDL | BDL | 0.054214353 | BDL | BDL | 4.675496264 | 1.1461 | 0.1268 | 40.903955 | 53.87094887 | BDL | BDL | 0.2332 | 0.184203408
22 | BDL | BDL | BDL | BDL | BDL | BDL | 0.47354007 | BDL | 0.0732 | 44.90578703 | 53.33786064 | BDL | 0.0373 | 0.1091 | 2.073264562
23 | BDL | BDL | BDL | 0.02355436 | BDL | BDL | 0.953137945 | 0.1062 | 0.0655 | 45.27796668 | 53.76360573 | BDL | 0.0084 | 0.0257 | 0.120670389
24 | BDL | BDL | BDL | 0.185933721 | BDL | BDL | 4.687687669 | 0.5444 | 0.1158 | 41.34127773 | 53.89265304 | BDL | BDL | 0.0451 | 0.094042704
25 | BDL | BDL | BDL | BDL | BDL | BDL | BDL | BDL | 0.0346 | 45.16325774 | 53.56408286 | BDL | BDL | BDL | 2.299467815
26 | BDL | BDL | BDL | BDL | BDL | 0.038644562 | 0.032274762 | BDL | 0.0539 | 45.24649995 | 53.51878568 | BDL | 0.0072 | BDL | 1.733119687
27 | BDL | BDL | BDL | BDL | BDL | 0.041809228 | BDL | BDL | 0.0426 | 45.75073074 | 53.70323982 | BDL | 0.0077 | 0.0194 | 0.92303353
28 | BDL | BDL | BDL | 0.034391315 | BDL | 0.049421971 | 1.37812316 | 0.0212 | 0.0501 | 45.29089719 | 54.00118285 | BDL | BDL | 0.05 | 0.209813816
29 | BDL | BDL | BDL | BDL | BDL | BDL | 1.260546629 | 0.2271 | 0.0539 | 45.02113296 | 54.04674713 | BDL | BDL | 0.0289 | 0.121359322
30 | BDL | BDL | BDL | BDL | BDL | BDL | BDL | BDL | 0.0464 | 45.40965703 | 53.94954534 | BDL | BDL | BDL | 1.482418771
31 | BDL | BDL | BDL | BDL | BDL | BDL | BDL | BDL | 0.0564 | 45.4840123 | 53.72972719 | BDL | BDL | BDL | 1.689227936
32 | BDL | BDL | BDL | 0.024773763 | BDL | 0.041697802 | 3.151899848 | 0.0376 | 0.0626 | 43.91465865 | 54.14250053 | 0.018534828 | BDL | 0.0204 | 0.09353327
Sphalerite
| Si | Al | Se | As | Mg | Zn | Cu | Ni | Co | Fe | S | Cd | Ca | Ag | Pb
1 | BDL | BDL | BDL | BDL | BDL | 62.80393449 | 0.065818532 | BDL | BDL | 0.265347752 | 32.31412989 | 1.6589 | 0.0486 | BDL | BDL
2 | BDL | BDL | BDL | BDL | 0.0212 | 65.81384244 | 0.083133917 | BDL | BDL | 0.053147551 | 33.11431197 | 0.1205 | 0.0681 | BDL | BDL
3 | BDL | BDL | BDL | BDL | BDL | 65.18463563 | 0.419375007 | BDL | BDL | 0.260951317 | 32.58018558 | 0.6207 | BDL | BDL | 0.299911496
4 | BDL | BDL | 0.0312 | BDL | BDL | 67.37065855 | 0.040637537 | BDL | BDL | 0.611145359 | 32.83750458 | 0.6995 | BDL | BDL | BDL
5 | BDL | BDL | BDL | BDL | BDL | 67.32659586 | 0.090350643 | BDL | BDL | 0.67416199 | 32.91746612 | 0.2014 | 0.0071 | BDL | BDL
6 | BDL | BDL | BDL | BDL | BDL | 65.4852872 | 0.339533751 | BDL | BDL | 0.350708346 | 32.63877256 | 0.4225 | BDL | BDL | 0.163567776
7 | BDL | BDL | BDL | BDL | BDL | 66.7001814 | 0.105815773 | BDL | BDL | 0.023098349 | 32.76129854 | 0.1626 | 0.0085 | BDL | BDL
8 | 0.0167 | 0.0094 | 0.0173 | BDL | BDL | 64.42785912 | 0.076935328 | BDL | BDL | 0.22041416 | 32.80774404 | 0.151 | 0.0202 | BDL | BDL
9 | BDL | BDL | BDL | BDL | BDL | 63.95128137 | 0.128080933 | BDL | BDL | 0.225105363 | 32.85777954 | 0.395 | 0.0069 | BDL | 0.043581926
10 | 0.0215 | BDL | 0.0178 | BDL | 0.0213 | 64.67762929 | 0.063627379 | BDL | BDL | 0.047895168 | 32.5807562 | 0.3068 | BDL | BDL | BDL
11 | BDL | BDL | BDL | BDL | BDL | 68.03202561 | 0.16035453 | BDL | BDL | 0.256221662 | 33.05316813 | 0.5827 | BDL | BDL | BDL
12 | BDL | BDL | BDL | BDL | BDL | 66.32553391 | BDL | BDL | BDL | 0.044459977 | 32.72738855 | 0.7059 | BDL | BDL | BDL
13 | BDL | BDL | BDL | BDL | BDL | 65.97302394 | 0.4799791 | BDL | BDL | 0.230202746 | 32.75236322 | 0.2536 | 0.0125 | BDL | BDL
14 | BDL | BDL | BDL | BDL | BDL | 66.26468872 | BDL | BDL | BDL | 0.185943179 | 32.69774394 | 0.3716 | BDL | BDL | BDL
15 | BDL | BDL | BDL | BDL | BDL | 64.47916596 | 0.240955727 | BDL | BDL | 0.043416508 | 32.49312828 | 0.2373 | BDL | BDL | BDL
16 | BDL | BDL | BDL | BDL | BDL | 64.99583972 | 0.409111955 | BDL | BDL | 0.29035974 | 32.44183931 | 0.3253 | 0.0106 | BDL | 0.046269906
17 | 0.0858 | 0.0479 | BDL | BDL | 0.0261 | 65.53717995 | 0.106401117 | BDL | BDL | 0.103191891 | 32.46946399 | 0.2204 | 0.0271 | BDL | 0.029716316
18 | 0.043 | 0.0306 | BDL | BDL | BDL | 64.52845146 | 0.169283855 | BDL | BDL | 0.146267115 | 32.38964205 | 0.2626 | 0.0101 | BDL | BDL
19 | BDL | BDL | BDL | BDL | BDL | 66.77463459 | 0.080723528 | BDL | BDL | 0.027087916 | 33.11258667 | 0.1727 | 0.0798 | BDL | BDL
20 | 0.4628 | 0.3032 | BDL | BDL | 0.0573 | 65.11896441 | BDL | BDL | BDL | 0.147665673 | 32.06870023 | 0.1145 | BDL | BDL | BDL

## 136-5
Chalcopyrite
| Si | Al | Se | As | Mg | Zn | Cu | Ni | Co | Fe | S | Cd | Ca | Ag | Pb
1 | BDL | BDL | BDL | 0.052532175 | BDL | 0.039871799 | 34.58157429 | BDL | 0.042 | 30.45244627 | 34.79245576 | BDL | BDL | 0.0233 | 0.070921141
2 | BDL | BDL | BDL | BDL | BDL | BDL | 34.59850784 | BDL | 0.0333 | 30.25078627 | 34.92472898 | BDL | 0.0139 | BDL | BDL
3 | 0.0188 | BDL | BDL | BDL | BDL | BDL | 34.46630374 | BDL | 0.0563 | 29.85560011 | 34.80766873 | 0.014812044 | BDL | 0.0105 | 0.053664661
4 | BDL | BDL | BDL | BDL | BDL | BDL | 33.90362022 | BDL | 0.0223 | 30.70826583 | 34.87646963 | 0.018192597 | BDL | BDL | 0.045585037
5 | BDL | BDL | BDL | BDL | BDL | BDL | 34.59693769 | BDL | 0.0407 | 29.71419344 | 34.77621266 | 0.011342475 | BDL | 0.0088 | 0.031783711
6 | BDL | BDL | BDL | BDL | BDL | BDL | 34.58474223 | BDL | 0.0306 | 30.30724806 | 35.01658662 | BDL | BDL | BDL | 0.02819979
7 | BDL | BDL | BDL | BDL | BDL | BDL | 33.6415418 | BDL | 0.027 | 30.06171218 | 34.90395674 | 0.019896177 | BDL | BDL | 0.033782793
8 | BDL | BDL | BDL | 0.189940921 | BDL | BDL | 34.80555072 | BDL | 0.0321 | 29.61738524 | 34.56039918 | BDL | BDL | 0.0084 | 0.142913188
9 | BDL | BDL | BDL | BDL | BDL | BDL | 33.70023189 | BDL | 0.0362 | 29.89051621 | 34.6535915 | BDL | BDL | BDL | 0.047439402
10 | BDL | BDL | BDL | 0.0957751 | BDL | BDL | 34.18221375 | BDL | 0.0319 | 29.50733638 | 34.93289868 | BDL | BDL | 0.0091 | 0.050430337
11 | BDL | BDL | BDL | BDL | BDL | BDL | 34.09474041 | BDL | BDL | 29.72099775 | 35.15147998 | BDL | BDL | 0.0118 | BDL
12 | 0.0168 | BDL | BDL | 0.050797106 | BDL | BDL | 34.67616134 | BDL | 0.0469 | 29.7136376 | 34.84608572 | 0.017603094 | BDL | 0.011 | 0.052827825
13 | BDL | BDL | BDL | BDL | BDL | BDL | 33.85258402 | BDL | 0.0431 | 29.70187615 | 34.66398864 | 0.0135 | BDL | BDL | BDL
14 | BDL | BDL | 0.0175 | 0.019241595 | BDL | BDL | 35.02633064 | BDL | 0.0309 | 30.00506024 | 34.91447695 | BDL | BDL | BDL | 0.039583469
15 | BDL | BDL | BDL | BDL | BDL | BDL | 34.88521083 | BDL | BDL | 29.90103597 | 34.86739124 | BDL | BDL | 0.009 | 0.028815774
16 | BDL | BDL | BDL | BDL | BDL | BDL | 34.39406704 | BDL | 0.0449 | 29.93501736 | 34.52158355 | BDL | BDL | BDL | BDL
17 | BDL | BDL | BDL | BDL | BDL | BDL | 33.74905174 | BDL | 0.0445 | 30.10113526 | 35.05536508 | BDL | BDL | BDL | BDL
Galena
| Si | Al | Se | As | Mg | Zn | Cu | Ni | Co | Fe | S | Cd | Ca | Ag | Pb
1 | BDL | BDL | BDL | BDL | BDL | BDL | 0.079771304 | BDL | BDL | 0.0964159 | 13.35917205 | BDL | BDL | BDL | 86.95340872
2 | BDL | BDL | BDL | BDL | BDL | BDL | 0.113281721 | BDL | BDL | 0.093019353 | 13.34120385 | BDL | BDL | BDL | 86.51926742
3 | BDL | BDL | BDL | BDL | BDL | BDL | BDL | BDL | BDL | 0.034429621 | 13.30906412 | BDL | BDL | BDL | 86.74048329
4 | BDL | BDL | BDL | BDL | BDL | BDL | BDL | BDL | BDL | BDL | 13.55660432 | BDL | BDL | BDL | 87.30925802
5 | BDL | BDL | BDL | BDL | BDL | BDL | BDL | BDL | BDL | 0.190338918 | 13.39721544 | BDL | 0.0835 | BDL | 86.39308114
6 | BDL | BDL | BDL | BDL | BDL | BDL | BDL | BDL | BDL | 0.085484179 | 13.34645653 | BDL | BDL | BDL | 85.75403655
7 | BDL | BDL | BDL | BDL | BDL | BDL | BDL | BDL | BDL | 0.211851703 | 13.415198 | BDL | 0.0322 | BDL | 86.96158208
8 | BDL | BDL | BDL | BDL | BDL | BDL | BDL | BDL | BDL | BDL | 13.45112762 | BDL | BDL | BDL | 86.20520624
Pyrite
| Si | Al | Se | As | Mg | Zn | Cu | Ni | Co | Fe | S | Cd | Ca | Ag | Pb
1 | BDL | BDL | BDL | 0.037264698 | BDL | BDL | 0.02784855 | BDL | 0.0508 | 46.52235813 | 53.84959148 | BDL | BDL | BDL | BDL
2 | BDL | BDL | BDL | 0.038068249 | BDL | BDL | 0.049576539 | BDL | 0.0405 | 46.13401631 | 53.78627667 | 0.0113 | BDL | BDL | 0.039201137
3 | BDL | BDL | BDL | BDL | BDL | BDL | 0.199632278 | BDL | 0.0706 | 46.38388427 | 54.12887878 | BDL | BDL | BDL | BDL
4 | BDL | BDL | BDL | BDL | BDL | BDL | 0.630213702 | BDL | 0.0514 | 46.12469214 | 53.88202011 | BDL | BDL | BDL | 0.268522802
5 | BDL | BDL | BDL | 0.103155915 | BDL | BDL | BDL | BDL | 0.0727 | 46.04652781 | 53.86023556 | BDL | 0.0134 | BDL | 0.051669692
6 | BDL | BDL | BDL | BDL | BDL | BDL | 0.708885678 | BDL | 0.0528 | 45.41785758 | 54.19884397 | BDL | BDL | BDL | BDL
7 | BDL | BDL | BDL | BDL | BDL | BDL | 0.420833527 | BDL | 0.045 | 45.89813698 | 54.33528312 | BDL | BDL | BDL | 0.072530052
8 | 0.0337 | 0.0196 | BDL | BDL | BDL | BDL | 0.205534608 | BDL | 0.0711 | 45.33636418 | 53.94892125 | 0.02289748 | BDL | 0.0169 | 0.514339797
9 | BDL | BDL | BDL | BDL | BDL | BDL | BDL | BDL | 0.0397 | 45.64037993 | 53.70163165 | BDL | BDL | BDL | 0.712438326
10 | BDL | BDL | BDL | 0.251334342 | BDL | BDL | 0.026678259 | 0.0157 | 0.0647 | 45.51426944 | 53.83968392 | 0.0164 | BDL | BDL | 0.0597913
11 | BDL | BDL | BDL | 0.122630334 | BDL | BDL | 0.033242935 | 0.0467 | 0.1491 | 45.12970425 | 53.47314433 | 0.012885193 | 0.2092 | 0.012 | 0.108342338
12 | BDL | BDL | BDL | BDL | BDL | BDL | 0.084235313 | 0.06 | 0.0825 | 45.93127128 | 54.13321661 | 0.013984707 | BDL | 0.0232 | 0.366198796
13 | BDL | BDL | BDL | 0.090876754 | BDL | BDL | 0.270449702 | 0.5173 | 0.192 | 44.75094544 | 53.72915637 | 0.017877878 | BDL | 0.0571 | 0.638944433
14 | BDL | BDL | BDL | 0.04999808 | BDL | BDL | 0.034267645 | 0.252 | 0.1368 | 45.69247228 | 54.29585647 | BDL | BDL | BDL | 0.070773799
15 | BDL | BDL | BDL | 0.03005997 | BDL | BDL | 0.040730681 | BDL | 0.0562 | 46.03473207 | 53.46604615 | BDL | 0.0131 | BDL | 0.113541881
16 | BDL | BDL | BDL | 0.041884258 | BDL | BDL | BDL | BDL | 0.0532 | 45.88930313 | 54.21332979 | 0.0168 | BDL | BDL | 0.053033842
17 | BDL | BDL | 0.0212 | BDL | BDL | BDL | BDL | BDL | 0.0478 | 45.93166709 | 54.25126293 | 0.0246 | BDL | BDL | 0.126805377
18 | BDL | BDL | BDL | 0.09790021 | BDL | BDL | 0.030778148 | 0.016 | 0.069 | 45.95857718 | 54.64744626 | BDL | BDL | BDL | 0.042169653
19 | BDL | BDL | BDL | 0.035372929 | BDL | BDL | 0.022980842 | BDL | 0.0774 | 45.52265893 | 53.92058471 | BDL | BDL | BDL | BDL
20 | BDL | BDL | BDL | BDL | 0.0194 | BDL | BDL | BDL | 0.0431 | 45.59028466 | 54.25000494 | 0.0123 | BDL | BDL | BDL
21 | BDL | BDL | BDL | BDL | BDL | BDL | 0.035803881 | BDL | 0.0464 | 45.81887407 | 54.32973124 | 0.0169 | BDL | BDL | 0.357831531
Sphalerite
| Si | Al | Se | As | Mg | Zn | Cu | Ni | Co | Fe | S | Cd | Ca | Ag | Pb
1 | BDL | BDL | BDL | BDL | BDL | 65.3019117 | 0.133734245 | BDL | BDL | 0.155634308 | 32.63105803 | 0.3929 | BDL | BDL | BDL
2 | BDL | BDL | BDL | BDL | 0.0161 | 67.89003676 | 0.163622981 | BDL | BDL | 0.073601438 | 32.74269365 | 0.3934 | BDL | BDL | BDL
3 | BDL | BDL | BDL | BDL | BDL | 63.91358374 | BDL | BDL | BDL | 0.444386042 | 32.43647555 | 0.218 | BDL | BDL | 0.262039153
4 | BDL | 0.0098 | 0.0175 | BDL | BDL | 64.33975389 | 0.109594436 | BDL | BDL | 0.122364809 | 32.81422379 | 0.3427 | BDL | BDL | 0.036863574
5 | BDL | BDL | BDL | BDL | BDL | 66.0228917 | 0.111440683 | BDL | BDL | 0.073946942 | 32.89320718 | 0.3581 | BDL | BDL | BDL

## EDS_WDS
Results from EPMA and SEM-EDS analyses on Co, Ni, and As minerals
EDS | [8 empty] | WDS
Mineral | Sample | S | Fe | Co | Ni | Cu | Zn | As
safflorite - rammelsbergite | 133-4 | 1.76 | BDL | 23.92 | 9.93 | BDL | BDL | 64.4 | Sample | Mineral | Si | Al | Se | As | Mg | Zn | Cu | Ni | Co | Fe | S | Cd | Ca | Ag | Pb | Sum
safflorite - rammelsbergite | 133-4 | 0.64 | BDL | 20.22 | 11.75 | BDL | BDL | 64.4 | 133-4 | safflorite - rammelsbergite | BDL | BDL | BDL | 71.71821453 | BDL | BDL | 0.175331225 | 15.6859 | 13.0859 | BDL | 0.095763614 | BDL | 0.0201 | BDL | BDL | 100.7812094
safflorite - rammelsbergite | 133-4 | 0.94 | BDL | 23.5 | 11.92 | BDL | BDL | 63.64 | 133-4 | safflorite - rammelsbergite | BDL | BDL | BDL | 70.96076194 | BDL | BDL | 0.103438248 | 15.3291 | 13.7927 | BDL | 0.270143357 | BDL | 0.0252 | BDL | BDL | 100.4813435
cobaltite (CoAsS)–gersdorffite (NiAsS) | 131-2 | 20.02 | 1.04 | 23.97 | 11.59 | 1.53 | 3.23 | 38.63 | 133-4 | safflorite - rammelsbergite | BDL | BDL | BDL | 70.95486144 | BDL | BDL | BDL | 15.1587 | 14.3291 | BDL | 0.157361733 | BDL | 0.0137 | BDL | BDL | 100.6137232
cobaltite (CoAsS)–gersdorffite (NiAsS) | 131-2 | 21.31 | 1.19 | 23.98 | 11.33 | 1.7 | 1.75 | 38.74 | 133-4 | safflorite - rammelsbergite | BDL | BDL | BDL | 71.24548353 | BDL | BDL | 0.180390573 | 8.8819 | 20.4162 | 0.026071164 | 0.480469587 | BDL | 0.0148 | BDL | BDL | 101.2453149
cobaltite (CoAsS)–gersdorffite (NiAsS) | 131-2 | 24.39 | 2.56 | 21.97 | 13.1 | 2.6 | BDL | 35.06 | 133-4 | safflorite - rammelsbergite | BDL | BDL | BDL | 70.64197122 | BDL | BDL | 0.172643118 | 8.8368 | 20.7936 | BDL | 0.474469638 | BDL | 0.0234 | BDL | BDL | 100.942884
cobaltite (CoAsS)–gersdorffite (NiAsS) | 131-2 | 23.87 | 5.93 | 18.21 | 11.6 | 4.83 | BDL | 34.31 | 133-4 | safflorite - rammelsbergite | BDL | BDL | BDL | 70.99472526 | BDL | BDL | 0.032324028 | 14.1986 | 15.0811 | BDL | 0.166911678 | BDL | 0.0123 | BDL | BDL | 100.485961
cobaltite (CoAsS)–gersdorffite (NiAsS) | 131-2 | 22.55 | 3.29 | 21.19 | 12.44 | 3.22 | BDL | 37.15 | 136-1 | Tennantite (Zn) | BDL | BDL | BDL | 19.31732784 | BDL | 7.27727644 | 42.83968321 | BDL | BDL | 1.352163763 | 27.56104562 | 0.046785038 | 0.0453 | 0.0567 | 0.038325652 | 98.53460756
cobaltite (CoAsS)–gersdorffite (NiAsS) | 131-2 | 22.21 | 4.18 | 21.21 | 11.91 | 4.47 | BDL | 35.44 | 136-1 | Tennantite (Zn) | BDL | BDL | BDL | 19.09951929 | BDL | 7.086180294 | 42.34169377 | BDL | BDL | 1.354446605 | 27.79147129 | 0.068999601 | 0.0262 | 0.0503 | 0.078048518 | 97.89685937
cobaltite (CoAsS)–gersdorffite (NiAsS) | 131-4 | 22.71 | 0.8 | 13.35 | 10.72 | 28.17 | BDL | 24.25 | 136-1 | Tennantite (Zn) | 0.0391 | BDL | BDL | 19.17743764 | BDL | 7.012308137 | 42.95038025 | BDL | BDL | 1.119470846 | 27.43529147 | 0.07047706 | 0.0379 | 0.0348 | 0.030341083 | 97.90750649
cobaltite (CoAsS)–gersdorffite (NiAsS) | 131-4 | 22.49 | 0.56 | 15.88 | 9.33 | 26.06 | BDL | 25.67 | 136-1 | Tennantite (Zn) | BDL | BDL | BDL | 18.75563901 | BDL | 7.323298022 | 42.95125795 | BDL | BDL | 1.575118216 | 27.98483118 | 0.054523115 | 0.0566 | 0.0434 | BDL | 98.74466749
cobaltite (CoAsS)–gersdorffite (NiAsS) | 131-4 | 24.26 | 5.43 | 16.91 | 4.89 | 25.43 | BDL | 23.08 | 136-1 | Tennantite (Zn) | BDL | BDL | BDL | 18.67873051 | BDL | 7.098845585 | 42.33980343 | BDL | BDL | 1.22279203 | 28.04812213 | 0.080369414 | 0.0355 | 0.0464 | BDL | 97.5505631
cobaltite (CoAsS)–gersdorffite (NiAsS) | 131-4 | 24.25 | 5.82 | 15.56 | 4.92 | 27.37 | BDL | 22.09 | 136-1 | Tennantite (Zn) | BDL | BDL | BDL | 18.89508828 | BDL | 7.08657646 | 43.53389045 | BDL | BDL | 0.970141372 | 27.90758976 | 0.064152243 | 0.0963 | 0.0306 | BDL | 98.58433857
cobaltite (CoAsS)–gersdorffite (NiAsS) | 131-4 | 23.24 | 5.79 | 17.01 | 4.91 | 26.21 | BDL | 22.84 | 136-1 | Tennantite (Zn) | BDL | BDL | BDL | 19.01186838 | BDL | 7.456659427 | 44.93133346 | BDL | BDL | 1.19275631 | 27.75431729 | 0.071131579 | 0.01 | 0.0541 | 0.100599186 | 100.5827656
cobaltite (CoAsS)–gersdorffite (NiAsS) | 131-4 | 23.32 | 6.29 | 14.58 | 4.35 | 31.4 | BDL | 20.05 | 136-1 | Tennantite (Zn) | BDL | BDL | BDL | 19.42299856 | BDL | 7.361246647 | 43.07886506 | BDL | BDL | 1.033096239 | 27.55519177 | 0.0711699 | 0.0478 | 0.0352 | BDL | 98.60556818
cobaltite (CoAsS)–gersdorffite (NiAsS) | 131-5 | 22.21 | 5.92 | 16.7 | 5.19 | 27.43 | BDL | 22.54 | 136-1 | Tennantite (Zn) | BDL | BDL | BDL | 18.82435049 | BDL | 7.383449746 | 43.3987444 | BDL | BDL | 0.980504758 | 27.96357732 | 0.075649723 | 0.0849 | 0.0475 | BDL | 98.75867644
cobaltite (CoAsS)–gersdorffite (NiAsS) | 131-5 | 25.65 | 9.48 | 7.28 | 2.46 | 46.92 | BDL | 8.22 | 136-1 | Tennantite (Zn) | BDL | BDL | BDL | 0.554672082 | BDL | 0.083863957 | 64.68459295 | BDL | BDL | 8.324177589 | 25.78616806 | 0.011708795 | 0.0157 | 0.0442 | 0.040320858 | 99.54540429
cobaltite (CoAsS)–gersdorffite (NiAsS) | 131-5 | 22.33 | 5.26 | 17.75 | 5.5 | 24.33 | BDL | 24.82 | 136-1 | Tennantite (Zn) | BDL | BDL | BDL | 0.145235044 | BDL | BDL | 44.8461906 | 0.0238 | 0.1606 | 19.68597134 | 34.17358722 | 0.016322717 | 0.0072 | 0.0937 | 0.141820553 | 99.29442747
cobaltite (CoAsS)–gersdorffite (NiAsS) | 131-5 | 25.21 | 8 | 10.99 | 4.02 | 34.99 | BDL | 16.8 | 136-1 | Tennantite (Zn) | 1.2551 | 0.9126 | BDL | 0.028747969 | 0.0521 | BDL | 60.95111702 | 0.02 | 0.0361 | 3.485125846 | 28.14842345 | BDL | 0.0785 | 0.6455 | BDL | 95.61331429
cobaltite (CoAsS)–gersdorffite (NiAsS) | 131-5 | 23.79 | 6.37 | 15.04 | 4.62 | 29.29 | BDL | 20.88 | 136-1 | cobaltite (CoAsS)–gersdorffite (NiAsS) | 0.1656 | 0.0957 | BDL | 8.669840351 | 0.0356 | 0.474276744 | 13.24640627 | 1.4455 | 5.4581 | 27.45327011 | 41.02671098 | BDL | 0.0982 | 0.0333 | 0.050200079 | 98.25270453
cobaltite (CoAsS)–gersdorffite (NiAsS) | 131-5 | 25.53 | 9.41 | 7.55 | 2.56 | 44.04 | BDL | 10.92
cobaltite (CoAsS)–gersdorffite (NiAsS) | 131-5 | 24.53 | 9.41 | 12.18 | 4.12 | 34.28 | BDL | 17.9
cobaltite (CoAsS)–gersdorffite (NiAsS) | 131-5 | 24.71 | 7.16 | 12.09 | 5.23 | 32.2 | BDL | 18.61
Tennantite (Zn) | 136-1 | 31.53411 | 1.343178 | BDL | BDL | 45.43745 | 7.252209 | 14.43306
Tennantite (Zn) | 136-1 | 31.06992 | 1.303873 | BDL | BDL | 45.47856 | 7.171296 | 14.97636
linnaeite (Co2+Co3+2 S4) - polydymite (Ni2+Ni3+2 S4) | 136-5 | 43.16152 | 2.536939 | 31.38225 | 22.27036 | 0.648931 | BDL | BDL
linnaeite (Co2+Co3+2 S4) - polydymite (Ni2+Ni3+2 S4) | 136-5 | 38.98415 | 4.142368 | 30.4989 | 22.37742 | 3.997167 | BDL | BDL
linnaeite (Co2+Co3+2 S4) - polydymite (Ni2+Ni3+2 S4) | 136-5 | 39.49834 | 2.723732 | 33.15917 | 24.61876 | BDL | BDL | BDL
linnaeite (Co2+Co3+2 S4) - polydymite (Ni2+Ni3+2 S4) | 136-5 | 43.17823 | 3.231178 | 31.62096 | 21.96964 | BDL | BDL | BDL
linnaeite (Co2+Co3+2 S4) - polydymite (Ni2+Ni3+2 S4) | 136-5 | 43.71886 | 1.827741 | 31.24976 | 23.20363 | BDL | BDL | BDL
linnaeite (Co2+Co3+2 S4) - polydymite (Ni2+Ni3+2 S4) | 136-5 | 38.56334 | 2.987557 | 34.29872 | 24.15038 | BDL | BDL | BDL
linnaeite (Co2+Co3+2 S4) - polydymite (Ni2+Ni3+2 S4) | 136-5 | 43.21717 | 2.00895 | 32.65538 | 22.1185 | BDL | BDL | BDL
Mixed analysis
EDS_Corrected
Mineral | Sample | S | Fe | Co | Ni | As
cobaltite (CoAsS)–gersdorffite (NiAsS) | 131-2 | 19.67743 | 1.110401 | 25.59261 | 12.37457 | 41.245
cobaltite (CoAsS)–gersdorffite (NiAsS) | 131-2 | 21.36983 | 1.243619 | 25.06049 | 11.84051 | 40.48555
cobaltite (CoAsS)–gersdorffite (NiAsS) | 131-2 | 23.63702 | 0.2884198 | 23.83228 | 14.21042 | 38.03185
cobaltite (CoAsS)–gersdorffite (NiAsS) | 131-2 | 22.44536 | 1.966604 | 21.46691 | 13.67469 | 40.44644
cobaltite (CoAsS)–gersdorffite (NiAsS) | 131-2 | 21.34524 | 0.4956155 | 23.39916 | 13.73693 | 41.02306
cobaltite (CoAsS)–gersdorffite (NiAsS) | 131-2 | 20.50017 | 0.2725833 | 24.51006 | 13.76308 | 40.95411
cobaltite (CoAsS)–gersdorffite (NiAsS) | 131-4 | 23.11138 | 1.252258 | 20.89705 | 16.78025 | 37.95906
cobaltite (CoAsS)–gersdorffite (NiAsS) | 131-4 | 22.73926 | 0.8410967 | 23.8511 | 14.01327 | 38.55527
cobaltite (CoAsS)–gersdorffite (NiAsS) | 131-4 | 23.59938 | 1.648676 | 28.16523 | 8.144764 | 38.44195
cobaltite (CoAsS)–gersdorffite (NiAsS) | 131-4 | 23.48928 | 1.826511 | 27.29825 | 8.631579 | 38.75439
cobaltite (CoAsS)–gersdorffite (NiAsS) | 131-4 | 21.83061 | 2.063581 | 28.92225 | 8.348515 | 38.83505
cobaltite (CoAsS)–gersdorffite (NiAsS) | 131-4 | 21.44185 | 1.594286 | 28.78741 | 8.588836 | 39.58762
cobaltite (CoAsS)–gersdorffite (NiAsS) | 131-5 | 19.90848 | 1.987555 | 29.35711 | 9.123556 | 39.6233
cobaltite (CoAsS)–gersdorffite (NiAsS) | 131-5 | 26.75546 | 4.899882 | 27.70318 | 9.361239 | 31.28024
cobaltite (CoAsS)–gersdorffite (NiAsS) | 131-5 | 20.52433 | 1.638523 | 28.74161 | 8.905852 | 40.18968
cobaltite (CoAsS)–gersdorffite (NiAsS) | 131-5 | 25.15247 | 4.199011 | 24.40827 | 8.928231 | 37.31201
cobaltite (CoAsS)–gersdorffite (NiAsS) | 131-5 | 22.54696 | 2.327292 | 27.87102 | 8.561444 | 38.69328
cobaltite (CoAsS)–gersdorffite (NiAsS) | 131-5 | 26.14509 | 5.585184 | 24.50958 | 8.310532 | 35.44961
cobaltite (CoAsS)–gersdorffite (NiAsS) | 131-5 | 22.50567 | 7.053558 | 25.0868 | 8.485847 | 36.86812
cobaltite (CoAsS)–gersdorffite (NiAsS) | 131-5 | 24.1543 | 3.11291 | 24.47368 | 10.58704 | 37.67206