## Sheet1
A3 - Sulfide Mineral Chemistry Determined by LA-ICP-MS from the Spremberg-Graustein-Schleife Deposit, Germany
Accompanying PhD thesis : Metal deportment in the ores of the Central European Kupferschiefer
By: Zahra Nourizenouz 1 and Aratz Beranoaguirre2
1 Helmholtz-Zentrum Dresden-Rossendorf, Helmholtz Institute Freiberg for Resource Technology, Germany
2 Karlsruhe Institute for Technology, Chair of Economic Geology and Geochemistry, Karlsruhe, Germany
*Corresponding author email: z.nourizenouz@hzdr.de
Notes:
Values below the detection limit are shown as <LOD
all data on mineral chemistry is reported in µg/g

## 131-2
Results from LA-ICP-MS analysis for sample 131-2
Bornite | [35 empty] | Detection limits
Sample ID | Spotsize | V51 | Mn55 | Fe57 | Co59 | Ni60 | Cu63 | Zn66 | Ga69 | Ga71 | Ge72 | Ge73 | Ge74 | As75 | Se78 | Mo95 | Pd105 | Ag107 | Cd111 | In113 | In115 | Sn118 | Sb121 | Te125 | Te126 | Ba137 | Re185 | Re187 | Os189 | Pt195 | Au197 | Hg202 | Tl205 | Pb208 | Bi209 | Spotsize | V51 | Mn55 | Fe57 | Co59 | Ni60 | Cu63 | Zn66 | Ga69 | Ga71 | Ge72 | Ge73 | Ge74 | As75 | Se78 | Mo95 | Pd105 | Ag107 | Cd111 | In113 | In115 | Sn118 | Sb121 | Te125 | Te126 | Ba137 | Re185 | Re187 | Os189 | Pt195 | Au197 | Hg202 | Tl205 | Pb208 | Bi209
131-2-Bn_3 | 20 | 0.39 | <LOD | 95035.14 | <LOD | <LOD | 636100 | <LOD | 4.59 | 0.52 | 5.16 | <LOD | <LOD | <LOD | <LOD | 0.26 | 317.48 | 332.7 | 2.54 | 0.38 | <LOD | 0.36 | 0.09 | <LOD | <LOD | 36.02 | 0.02 | 0.01 | <LOD | <LOD | <LOD | 1.9 | 2.99 | 51.56 | 14.85 | 20 | 0.2316334 | 36.66 | 116.493 | 0.6055287 | 0.7793264 | 0.5521929 | 1.730184 | 0.6768333 | 0.1320183 | 2.624805 | 1.62 | 1.046295 | 0.6445087 | 97.61244 | 0.06677601 | 0.1422201 | 0.3243995 | 0.3965912 | 0.1678414 | 0.02340548 | 0.07720257 | 0.05866776 | 0.1278876 | 0.2040239 | 0.3464887 | 0.009323166 | 0.0114641 | 0.296 | 0.021 | 0.051 | 2.046891 | 0.01489699 | 0.2748993 | 0.00622637
131-2-Bn_4 | 35 | 5.24 | 81.36 | 112641.41 | 0.53 | 1.43 | 636100 | 4.94 | 3.03 | 1.35 | 5.72 | <LOD | <LOD | <LOD | <LOD | 0.29 | 326.03 | 701.56 | 6.12 | 1.8 | <LOD | 0.32 | 0.14 | <LOD | <LOD | 22.93 | 0.01 | 0.01 | <LOD | <LOD | <LOD | <LOD | 26.18 | 46.32 | 29.45 | 35 | 0.1117505 | 18.33741 | 55.68461 | 0.2931751 | 0.4224552 | 0.2639527 | 0.8241408 | 0.3229004 | 0.06342149 | 1.255218 | 0.8050599 | 0.5028688 | 0.3160763 | 46.65906 | 0.03218295 | 0.06798274 | 0.1550649 | 0.1898786 | 0.07970068 | 0.006 | 0.0364492 | 0.02819287 | 0.1106055 | 0.284 | 0.1655993 | 0.004199864 | 0.006164759 | 0.116 | 0.003 | 0.017 | 0.9721834 | 0.007124584 | 0.1314012 | 0.002975792
131-2-Bn_5 | 35 | 5.21 | 53.92 | 108030.39 | 0.41 | 0.91 | 636100 | <LOD | 3.09 | 1.22 | 6.16 | <LOD | <LOD | <LOD | <LOD | <LOD | 306.47 | 707.66 | 1.88 | 0.36 | <LOD | 0.4 | 0.23 | <LOD | <LOD | 12.05 | <LOD | <LOD | <LOD | <LOD | <LOD | <LOD | 25.13 | 44.73 | 47.11 | 35 | 0.1117505 | 18.33741 | 55.68461 | 0.2931751 | 0.4224552 | 0.2639527 | 0.8241408 | 0.3229004 | 0.06342149 | 1.255218 | 0.8050599 | 0.5028688 | 0.3160763 | 46.65906 | 0.03218295 | 0.06798274 | 0.1550649 | 0.1898786 | 0.07970068 | 0.006 | 0.0364492 | 0.02819287 | 0.1106055 | 0.284 | 0.1655993 | 0.004199864 | 0.006164759 | 0.116 | 0.003 | 0.017 | 0.9721834 | 0.007124584 | 0.1314012 | 0.002975792
Chalcopyrite
Sample ID | Spotsize | V51 | Mn55 | Fe57 | Co59 | Ni60 | Cu63 | Zn66 | Ga69 | Ga71 | Ge72 | Ge73 | Ge74 | As75 | Se78 | Mo95 | Pd105 | Ag107 | Cd111 | In113 | In115 | Sn118 | Sb121 | Te125 | Te126 | Ba137 | Re185 | Re187 | Os189 | Pt195 | Au197 | Hg202 | Tl205 | Pb208 | Bi209 | Spotsize | V51 | Mn55 | Fe57 | Co59 | Ni60 | Cu63 | Zn66 | Ga69 | Ga71 | Ge72 | Ge73 | Ge74 | As75 | Se78 | Mo95 | Pd105 | Ag107 | Cd111 | In113 | In115 | Sn118 | Sb121 | Te125 | Te126 | Ba137 | Re185 | Re187 | Os189 | Pt195 | Au197 | Hg202 | Tl205 | Pb208 | Bi209
131-2-Ccp_2 | 50 | 1.36 | <LOD | 297400 | 850.62 | 434.23 | 275969.36 | 47.43 | <LOD | 0.29 | 25.6 | 21.84 | 21.67 | 2608.71 | <LOD | 10.2 | 148.38 | 73.09 | 1.69 | 0.47 | 0.05 | 1.11 | 2.29 | <LOD | <LOD | 1.81 | 0.05 | 0.02 | <LOD | <LOD | 0.02 | <LOD | 14.98 | 554.87 | 0.52 | 25 | 0.16 | 19.746 | 54.205 | 0.275 | 0.506 | 4.248 | 1.194 | 0.402 | 0.065 | 2.5 | 1.743 | 0.8 | 1.876 | 251.065 | 0.023 | 0.045 | 0.108 | 0.154 | 0.006 | 0.008 | 0.082 | 0.064 | 0.035 | 0.172 | 0.182 | 0.003 | 0.002 | 0.063 | 0.015 | 0.021 | 0.719 | 0.023 | 0.407 | 0.005
131-2-Ccp_3 | 50 | 0.37 | <LOD | 297400 | 31.67 | 20.08 | 290399.97 | 3.57 | 9.03 | 9.18 | 8.41 | 1.81 | 1.17 | 146.62 | <LOD | 0.81 | 159 | 36.39 | 0.12 | 0.08 | 0.07 | 0.25 | 1.31 | <LOD | <LOD | 0.67 | 0.04 | 0.01 | <LOD | <LOD | <LOD | <LOD | 7.45 | 1759.91 | 0.22 | 50 | 0.085 | 7.955 | 22.079 | 0.098 | 0.205 | 1.256 | 0.53 | 0.309 | 0.051 | 0.954 | 0.65 | 0.292 | 0.748 | 75.471 | 0.023 | 0.038 | 0.061 | 0.11 | 0.032 | 0.003 | 0.035 | 0.024 | 0.03 | 0.12 | 0.132 | 0.003 | 0.002 | 0.05 | 0.015 | 0.009 | 0.596 | 0.007 | 0.157 | 0.004
131-2-Ccp_4 | 50 | 0.26 | <LOD | 297400 | 38.39 | 34.16 | 310385.44 | 7.3 | 2.95 | 3.04 | 34.98 | 29.62 | 29.88 | 312.79 | <LOD | 1.07 | 173.23 | 30.4 | 0.17 | 0.08 | 0.07 | 0.63 | 1.34 | <LOD | <LOD | 0.71 | 0.05 | 0.02 | <LOD | <LOD | 0.01 | <LOD | 1.56 | 5661.18 | 0.45 | 50 | 0.085 | 7.955 | 22.079 | 0.098 | 0.205 | 1.256 | 0.53 | 0.309 | 0.051 | 0.954 | 0.65 | 0.292 | 0.748 | 75.471 | 0.023 | 0.038 | 0.061 | 0.11 | 0.032 | 0.003 | 0.035 | 0.024 | 0.03 | 0.12 | 0.132 | 0.003 | 0.002 | 0.05 | 0.015 | 0.009 | 0.596 | 0.007 | 0.157 | 0.004
131-2-Ccp_5 | 35 | 12.3 | 231.98 | 297400 | 0.88 | 1.82 | 342259.41 | 23.89 | 3.03 | 2.97 | 12.08 | 4.68 | 2.67 | 283.98 | <LOD | 0.21 | 181.02 | 71.91 | 0.55 | 0.1 | 0.01 | 0.64 | 0.07 | <LOD | <LOD | 21.91 | 0.68 | 0.23 | <LOD | <LOD | 0.05 | <LOD | 11.88 | 225.84 | 0.04 | 50 | 0.085 | 7.955 | 22.079 | 0.098 | 0.205 | 1.256 | 0.53 | 0.309 | 0.051 | 0.954 | 0.65 | 0.292 | 0.748 | 75.471 | 0.048 | 0.038 | 0.061 | 0.11 | 0.032 | 0.003 | 0.035 | 0.024 | 0.03 | 0.12 | 0.132 | 0.007 | 0.004 | 0.05 | 0.015 | 0.009 | 0.596 | 0.007 | 0.157 | 0.004
131-2-Ccp_6 | 35 | 9.17 | <LOD | 297400 | 169.04 | 173.05 | 317103.32 | 34998.65 | 3.31 | 1.41 | 158.62 | 157.68 | 160.75 | 475.47 | <LOD | 0.16 | 176.86 | 231.36 | 362.42 | 102.95 | 0.01 | 0.56 | 1.19 | <LOD | <LOD | 43.43 | <LOD | <LOD | <LOD | <LOD | <LOD | <LOD | 30.44 | 19877.81 | 0.88 | 35 | 0.183 | 16.59 | 47.215 | 0.209 | 0.438 | 2.686 | 1.134 | 0.661 | 0.111 | 2.041 | 1.39 | 0.625 | 1.598 | 161.414 | 0.048 | 0.081 | 0.131 | 0.235 | 0.069 | 0.007 | 0.075 | 0.051 | 0.063 | 0.284 | 0.292 | 0.007 | 0.004 | 0.105 | 0.015 | 0.022 | 1.247 | 0.015 | 0.337 | 0.009
131-2-Ccp_7 | 25 | <LOD | <LOD | 297400 | 0.44 | 1.33 | 360520.16 | 6.96 | <LOD | 1.09 | 10.98 | 4.1 | <LOD | 8.72 | <LOD | <LOD | 220.6 | 121.88 | <LOD | <LOD | 0.26 | 5 | 0.6 | <LOD | <LOD | 1.3 | 0.14 | 0.06 | <LOD | <LOD | <LOD | <LOD | 0.38 | 2949.53 | 0.91 | 35 | 0.183 | 16.59 | 47.215 | 0.209 | 0.438 | 2.686 | 1.134 | 0.661 | 0.111 | 2.041 | 1.39 | 0.625 | 1.598 | 161.414 | 0.08 | 0.081 | 0.131 | 0.235 | 0.069 | 0.007 | 0.075 | 0.051 | 0.063 | 0.284 | 0.292 | 0.008 | 0.006 | 0.105 | 0.015 | 0.022 | 1.247 | 0.015 | 0.337 | 0.009
131-2-Ccp_8 | 40 | 12.55 | 3987.01 | 297400 | 330.72 | 484.28 | 349043.48 | 379.96 | 8.53 | 5.86 | 15.87 | 11.54 | 11.54 | 5045.09 | <LOD | 112.05 | 173.45 | 31.56 | 0.94 | <LOD | 0.05 | 0.76 | 5.98 | 3.35 | <LOD | 30.12 | 0.45 | 0.16 | <LOD | 0.28 | <LOD | <LOD | 269.78 | 734.69 | 0.32 | 25 | 0.319 | 32.459 | 83.512 | 0.393 | 0.773 | 6.448 | 2.01 | 1.162 | 0.197 | 4.135 | 2.149 | 1.21 | 2.417 | 408.598 | 0.036 | 0.176 | 0.233 | 0.416 | 0.161 | 0.019 | 0.132 | 0.105 | 0.148 | 0.284 | 0.512 | 0.007 | 0.004 | 0.296 | 0.021 | 0.051 | 1.428 | 0.034 | 0.61 | 0.015
131-2-Ccp_9 | 35 | 3.92 | 27.83 | 297400 | 27.42 | 146.95 | 365600.93 | 90.21 | <LOD | <LOD | 111.93 | 108.81 | 112.99 | 475.58 | <LOD | 0.06 | 178.06 | 81.07 | 1 | 0.15 | <LOD | <LOD | 0.52 | <LOD | <LOD | 1.71 | <LOD | <LOD | <LOD | <LOD | <LOD | <LOD | 9.47 | 137.79 | 0.01 | 40 | 0.139 | 12.889 | 36.989 | 0.165 | 0.342 | 2.104 | 0.888 | 0.644 | 0.091 | 1.599 | 1.087 | 0.49 | 1.251 | 126.437 | 0.048 | 0.063 | 0.103 | 0.186 | 0.053 | 0.005 | 0.059 | 0.04 | 0.068 | 0.193 | 0.246 | 0.007 | 0.004 | 0.105 | 0.015 | 0.022 | 1.247 | 0.012 | 0.264 | 0.009
131-2-Ccp_10 | 35 | 0.72 | 27.99 | 297400 | 6.96 | 24.17 | 318335.45 | 39.75 | <LOD | 0.38 | 107.6 | 90.66 | 97.05 | 104.25 | <LOD | 0.18 | 154.23 | 42.14 | 0.42 | <LOD | 0.01 | 1.43 | 0.35 | <LOD | <LOD | 102.33 | 0.42 | 0.13 | <LOD | <LOD | 0.03 | <LOD | 3.17 | 2864.18 | 0.09 | 35 | 0.183 | 16.59 | 47.215 | 0.209 | 0.438 | 2.686 | 1.134 | 0.661 | 0.111 | 2.041 | 1.39 | 0.625 | 1.598 | 161.414 | 0.048 | 0.081 | 0.131 | 0.235 | 0.069 | 0.007 | 0.075 | 0.051 | 0.063 | 0.284 | 0.292 | 0.007 | 0.004 | 0.105 | 0.015 | 0.022 | 1.247 | 0.015 | 0.337 | 0.009
131-2-Ccp_11 | 35 | 4.41 | <LOD | 297400 | 0.86 | 5.11 | 458033.25 | 32.65 | <LOD | <LOD | 66.89 | 82.83 | 70.32 | 700.05 | <LOD | <LOD | 211.92 | 119.1 | 48.98 | 10.33 | 0.02 | 0.93 | 0.2 | <LOD | <LOD | 0.58 | 0.08 | 0.02 | <LOD | <LOD | <LOD | 3.09 | 18.27 | 6460.99 | 0.12 | 35 | 0.183 | 16.59 | 47.215 | 0.209 | 0.438 | 2.686 | 1.134 | 0.661 | 0.111 | 2.041 | 1.39 | 0.625 | 1.598 | 161.414 | 0.048 | 0.081 | 0.131 | 0.235 | 0.069 | 0.007 | 0.075 | 0.051 | 0.063 | 0.284 | 0.292 | 0.007 | 0.004 | 0.105 | 0.015 | 0.022 | 1.247 | 0.015 | 0.337 | 0.009
131-2-Ccp_12 | 35 | 1.27 | <LOD | 297400 | 19 | 7.74 | 334121.11 | 63.44 | 4.38 | 3.99 | 8.88 | <LOD | 0.63 | 40.27 | <LOD | 0.49 | 168.96 | 8.37 | <LOD | 0.13 | 0.15 | 0.33 | 1.77 | <LOD | <LOD | 5.42 | 0.01 | <LOD | <LOD | <LOD | <LOD | <LOD | 1.26 | 3782.57 | 0.18 | 35 | 0.183 | 16.59 | 47.215 | 0.209 | 0.438 | 2.686 | 1.134 | 0.661 | 0.111 | 2.041 | 1.39 | 0.625 | 1.598 | 161.414 | 0.048 | 0.081 | 0.131 | 0.235 | 0.069 | 0.007 | 0.075 | 0.051 | 0.063 | 0.284 | 0.292 | 0.007 | 0.004 | 0.105 | 0.015 | 0.022 | 1.247 | 0.015 | 0.337 | 0.009
131-2-Ccp_13 | 40 | 8.91 | 24.67 | 297400 | 441.61 | 34.73 | 281574.31 | 168.62 | <LOD | 0.66 | 10.87 | 4.04 | 1.73 | 69.76 | <LOD | 0.08 | 172.03 | 79.55 | 1.43 | 0.31 | <LOD | 0.37 | 0.14 | <LOD | <LOD | 2.5 | 0.03 | 0.01 | <LOD | <LOD | <LOD | <LOD | 7.93 | 14673.2 | 0.93 | 35 | 0.183 | 16.59 | 47.215 | 0.209 | 0.438 | 2.686 | 1.134 | 0.661 | 0.111 | 2.041 | 1.39 | 0.625 | 1.598 | 161.414 | 0.036 | 0.081 | 0.131 | 0.235 | 0.069 | 0.007 | 0.075 | 0.051 | 0.063 | 0.284 | 0.292 | 0.007 | 0.004 | 0.105 | 0.015 | 0.022 | 1.247 | 0.015 | 0.337 | 0.009
131-2-Ccp_14 | 35 | 0.38 | <LOD | 297400 | 3.34 | 3.9 | 326742.2 | 8.05 | 5.2 | 5.14 | 44.28 | 38.97 | 37.17 | 47.32 | <LOD | 0.1 | 170.62 | 18 | 0.38 | <LOD | 0.1 | 1.03 | 2.56 | <LOD | <LOD | 0.46 | 0.18 | 0.06 | <LOD | <LOD | <LOD | <LOD | 2.07 | 239.02 | 0.04 | 40 | 0.139 | 12.889 | 36.989 | 0.165 | 0.342 | 2.104 | 0.888 | 0.644 | 0.091 | 1.599 | 1.087 | 0.49 | 1.251 | 126.437 | 0.048 | 0.063 | 0.103 | 0.186 | 0.053 | 0.005 | 0.059 | 0.04 | 0.068 | 0.193 | 0.246 | 0.007 | 0.004 | 0.105 | 0.015 | 0.022 | 1.247 | 0.012 | 0.264 | 0.009
[36 empty] | 35 | 0.183 | 16.59 | 47.215 | 0.209 | 0.438 | 2.686 | 1.134 | 0.661 | 0.111 | 2.041 | 1.39 | 0.625 | 1.598 | 161.414 | 0.036 | 0.081 | 0.131 | 0.235 | 0.069 | 0.007 | 0.075 | 0.051 | 0.063 | 0.284 | 0.292 | 0.007 | 0.004 | 0.105 | 0.015 | 0.022 | 1.247 | 0.015 | 0.337 | 0.009
Covellite
Sample ID | Spotsize | V51 | Mn55 | Fe57 | Co59 | Ni60 | Cu63 | Zn66 | Ga69 | Ga71 | Ge72 | Ge73 | Ge74 | As75 | Se78 | Mo95 | Pd105 | Ag107 | Cd111 | In113 | In115 | Sn118 | Sb121 | Te125 | Te126 | Ba137 | Re185 | Re187 | Os189 | Pt195 | Au197 | Hg202 | Tl205 | Pb208 | Bi209 | Spotsize | V51 | Mn55 | Fe57 | Co59 | Ni60 | Cu63 | Zn66 | Ga69 | Ga71 | Ge72 | Ge73 | Ge74 | As75 | Se78 | Mo95 | Pd105 | Ag107 | Cd111 | In113 | In115 | Sn118 | Sb121 | Te125 | Te126 | Ba137 | Re185 | Re187 | Os189 | Pt195 | Au197 | Hg202 | Tl205 | Pb208 | Bi209
131-2-Cv_1 | 35 | 0.79 | 943.62 | 5640.21 | 2.26 | 5.35 | 664700 | 10.9 | <LOD | 0.25 | 8.04 | <LOD | <LOD | 20.31 | <LOD | 9.55 | 609.13 | 2408.86 | 1.39 | 0.36 | 0.06 | 8.7 | 5.76 | 3.67 | 3.72 | 3.9 | 0.28 | 0.13 | <LOD | <LOD | 0.14 | 3.18 | 165.94 | 876 | 6.28 | 35 | 0.217 | 20.03 | 57.177 | 0.253 | 0.529 | 3.267 | 1.374 | 0.798 | 0.137 | 2.482 | 1.691 | 0.755 | 1.977 | 203.253 | 0.059 | 0.176 | 0.159 | 0.285 | 0.083 | 0.008 | 0.091 | 0.062 | 0.073 | 0.274 | 0.35 | 0.008 | 0.005 | 0.113 | 0.007 | 0.024 | 1.428 | 0.018 | 0.408 | 0.01
131-2-Cv_2 | 20 | 11.05 | 1067 | 11525 | 17.66 | 38.82 | 664700 | 62.76 | 3.26 | 1.79 | 8.3 | 2.21 | 0.87 | 83.56 | <LOD | 7.01 | 731.37 | 2733.71 | 4.64 | 2.1 | 0.06 | 5.08 | 16.9 | 3.61 | 3.69 | 20.41 | 0.48 | 0.3 | 0.15 | 0.02 | 0.2 | 2.31 | 218.45 | 1849.88 | 5.88 | 20 | 0.217 | 20.03 | 57.177 | 0.253 | 0.529 | 3.267 | 1.374 | 0.798 | 0.137 | 2.482 | 1.691 | 0.755 | 1.977 | 203.253 | 0.059 | 0.176 | 0.159 | 0.285 | 0.083 | 0.008 | 0.091 | 0.062 | 0.073 | 0.274 | 0.35 | 0.008 | 0.005 | 0.113 | 0.007 | 0.024 | 1.428 | 0.018 | 0.408 | 0.01
131-2-Cv_3 | 15 | 0.41 | 873.48 | 7015.35 | 16.3 | 35.07 | 664700 | 8.98 | <LOD | 0.79 | 10.33 | <LOD | <LOD | 56.2 | <LOD | 60.09 | 619.89 | 1566.86 | 0.99 | 0.35 | 0.03 | 0.34 | 2.76 | 3.92 | 3.55 | 1.71 | 0.07 | 0.09 | <LOD | 0.01 | 0.18 | <LOD | 72.27 | 1033.86 | 5.42 | 15 | 0.217 | 20.03 | 57.177 | 0.253 | 0.529 | 3.267 | 1.374 | 0.798 | 0.137 | 2.482 | 1.691 | 0.755 | 1.977 | 203.253 | 0.059 | 0.176 | 0.159 | 0.285 | 0.083 | 0.008 | 0.091 | 0.062 | 0.073 | 0.274 | 0.35 | 0.008 | 0.005 | 0.113 | 0.007 | 0.024 | 1.428 | 0.018 | 0.408 | 0.01
131-2-Cv_4 | 40 | 2.69 | 1138.7 | 2606.11 | 11.87 | 30.01 | 664700 | 29.49 | 0.64 | 0.43 | 12.47 | 0.72 | 1.02 | 82.74 | <LOD | 385.19 | 835.91 | 2921.65 | 4.6 | 1.26 | 0.04 | 1.32 | 6.31 | 10.64 | 9.71 | 3.62 | 0.55 | 0.42 | <LOD | 0.02 | 0.4 | 12.77 | 159.31 | 1995.18 | 17.05 | 40 | 0.079 | 7.309 | 20.864 | 0.092 | 0.193 | 1.192 | 0.501 | 0.291 | 0.05 | 0.906 | 0.614 | 0.277 | 0.721 | 74.174 | 0.021 | 0.064 | 0.058 | 0.104 | 0.03 | 0.003 | 0.033 | 0.023 | 0.026 | 0.1 | 0.128 | 0.003 | 0.002 | 0.042 | 0.007 | 0.009 | 0.521 | 0.007 | 0.149 | 0.004
Chalcocite
Sample ID | Spotsize | V51 | Mn55 | Fe57 | Co59 | Ni60 | Cu63 | Zn66 | Ga69 | Ga71 | Ge72 | Ge73 | Ge74 | As75 | Se78 | Mo95 | Pd105 | Ag107 | Cd111 | In113 | In115 | Sn118 | Sb121 | Te125 | Te126 | Ba137 | Re185 | Re187 | Os189 | Pt195 | Au197 | Hg202 | Tl205 | Pb208 | Bi209 | Spotsize | V51 | Mn55 | Fe57 | Co59 | Ni60 | Cu63 | Zn66 | Ga69 | Ga71 | Ge72 | Ge73 | Ge74 | As75 | Se78 | Mo95 | Pd105 | Ag107 | Cd111 | In113 | In115 | Sn118 | Sb121 | Te125 | Te126 | Ba137 | Re185 | Re187 | Os189 | Pt195 | Au197 | Hg202 | Tl205 | Pb208 | Bi209
131-2-Cct_1 | 50 | 9.71 | 159.13 | 11439.82 | 0.21 | 0.26 | 758000 | 7.28 | 3.27 | 3.25 | 6.81 | 1.07 | 0.69 | 0.4255 | <LOD | 0.41 | 802.96 | 353.08 | <LOD | <LOD | 0.04 | 0.36 | 0.11 | <LOD | <LOD | 1.56 | 0.42 | 0.12 | 0.06 | <LOD | 0.03 | <LOD | 0.8 | 21.4 | 0.28 | 50 | 0.096 | 8.329 | 24.8 | 0.108 | 0.227 | 1.417 | 0.596 | 0.345 | 0.059 | 1.077 | 0.73 | 0.331 | 0.851 | 88.163 | 0.021 | 0.076 | 0.069 | 0.127 | 0.042 | 0.004 | 0.04 | 0.024 | 0.032 | 0.116 | 0.153 | 0.005 | 0.002 | 0.049 | 0.009 | 0.011 | 0.565 | 0.008 | 0.177 | 0.004
131-2-Cct_2 | 50 | <LOD | <LOD | 11453.45 | <LOD | 0.23 | 758000 | 5.53 | 0.56 | 0.5 | 6.72 | <LOD | 0.49 | 0.4255 | <LOD | <LOD | 928.79 | 157.62 | <LOD | <LOD | 0.07 | 1.87 | <LOD | 0.08 | 0.14 | 0.23 | 0.01 | <LOD | <LOD | <LOD | <LOD | <LOD | 2.62 | 153.63 | 0.32 | 50 | 0.096 | 8.329 | 24.8 | 0.108 | 0.227 | 1.417 | 0.596 | 0.345 | 0.059 | 1.077 | 0.73 | 0.331 | 0.851 | 88.163 | 0.021 | 0.076 | 0.069 | 0.127 | 0.042 | 0.004 | 0.04 | 0.024 | 0.032 | 0.116 | 0.153 | 0.005 | 0.002 | 0.049 | 0.009 | 0.011 | 0.565 | 0.008 | 0.177 | 0.004
131-2-Cct_3 | 50 | 6.7 | 1836.28 | 29690.08 | 56.06 | 45.82 | 758000 | 22.3 | 0.89 | 0.56 | 7.65 | 2.12 | 1.35 | 11.27 | <LOD | 19.38 | 851.32 | 53.67 | 0.24 | 0.05 | 0.09 | 2.23 | 2.51 | 1.4 | 1.52 | 6.24 | 0.11 | 0.1 | <LOD | <LOD | 0.07 | 1.58 | 303.81 | 780.48 | 11.75 | 50 | 0.096 | 8.329 | 24.8 | 0.108 | 0.227 | 1.417 | 0.596 | 0.345 | 0.059 | 1.077 | 0.73 | 0.331 | 0.851 | 88.163 | 0.021 | 0.076 | 0.069 | 0.127 | 0.042 | 0.004 | 0.04 | 0.024 | 0.032 | 0.116 | 0.153 | 0.005 | 0.002 | 0.049 | 0.009 | 0.011 | 0.565 | 0.008 | 0.177 | 0.004
131-2-Cct_4 | 35 | 5.43 | 492.49 | 7933.4 | 1.65 | 3.14 | 758000 | 11.71 | 0.83 | 0.64 | 6.81 | 1.48 | 1.26 | 0.709 | <LOD | 3.86 | 788.79 | 967.67 | <LOD | <LOD | 0.05 | 3.58 | 0.43 | 0.47 | 0.5 | 3.27 | 0.1 | 0.08 | <LOD | <LOD | 0.02 | 1.95 | 163.91 | 349.61 | 3.16 | 35 | 0.156 | 14.366 | 41.008 | 0.181 | 0.379 | 2.343 | 0.985 | 0.568 | 0.096 | 1.781 | 1.212 | 0.542 | 1.418 | 145.754 | 0.042 | 0.126 | 0.114 | 0.176 | 0.054 | 0.006 | 0.065 | 0.045 | 0.052 | 0.197 | 0.251 | 0.006 | 0.003 | 0.116 | 0.021 | 0.017 | 0.938 | 0.013 | 0.293 | 0.007
131-2-Cct_5 | 35 | 1.55 | 963.71 | 12743.34 | 0.68 | 2.53 | 758000 | 5.73 | <LOD | 0.46 | 6.96 | 1.36 | 1.05 | 0.709 | <LOD | 12.09 | 781.1 | 552.25 | <LOD | <LOD | 0.08 | 2.06 | 0.55 | 1.76 | 1.82 | 0.85 | 0.03 | 0.03 | <LOD | <LOD | 0.03 | 1.97 | 326.98 | 842.66 | 6.88 | 35 | 0.156 | 14.366 | 41.008 | 0.181 | 0.379 | 2.343 | 0.985 | 0.568 | 0.096 | 1.781 | 1.212 | 0.542 | 1.418 | 145.754 | 0.042 | 0.126 | 0.114 | 0.176 | 0.054 | 0.006 | 0.065 | 0.045 | 0.052 | 0.197 | 0.251 | 0.006 | 0.003 | 0.116 | 0.021 | 0.017 | 0.938 | 0.013 | 0.293 | 0.007
131-2-Cct_6 | 35 | 1.16 | 141.02 | 11659.11 | 13.26 | 20.57 | 758000 | 4.31 | 0.86 | 0.85 | 6.42 | 1.57 | 0.85 | 7.65 | <LOD | 3.81 | 675.23 | 291.49 | <LOD | <LOD | 0.04 | 1.15 | 0.71 | 0.16 | <LOD | 1.42 | 0.04 | 0.03 | <LOD | <LOD | <LOD | <LOD | 14.89 | 136.98 | 0.32 | 35 | 0.156 | 14.366 | 41.008 | 0.181 | 0.379 | 2.343 | 0.985 | 0.568 | 0.096 | 1.781 | 1.212 | 0.542 | 1.418 | 145.754 | 0.042 | 0.126 | 0.114 | 0.176 | 0.054 | 0.006 | 0.065 | 0.045 | 0.052 | 0.197 | 0.251 | 0.006 | 0.003 | 0.116 | 0.021 | 0.017 | 0.938 | 0.013 | 0.293 | 0.007
131-2-Cct_7 | 35 | 1.5 | 909.58 | 15510.84 | 2.64 | 5.47 | 758000 | 11.24 | 0.57 | 0.44 | 7.74 | 1.65 | 0.96 | 2.62 | <LOD | 16.94 | 778.02 | 1058.51 | <LOD | <LOD | 0.07 | 1.03 | 0.61 | 0.49 | 0.54 | 1.59 | 0.06 | 0.06 | <LOD | <LOD | 0.02 | 2.32 | 229.38 | 497.41 | 11.84 | 35 | 0.156 | 14.366 | 41.008 | 0.181 | 0.379 | 2.343 | 0.985 | 0.568 | 0.096 | 1.781 | 1.212 | 0.542 | 1.418 | 145.754 | 0.042 | 0.126 | 0.114 | 0.176 | 0.054 | 0.006 | 0.065 | 0.045 | 0.052 | 0.197 | 0.251 | 0.006 | 0.003 | 0.116 | 0.021 | 0.017 | 0.938 | 0.013 | 0.293 | 0.007
131-2-Cct_8 | 35 | 12.43 | 508.19 | 15194.05 | 7.79 | 4.59 | 758000 | 2.69 | 1.09 | 0.97 | 8.11 | 2.99 | 1.63 | 2.3 | <LOD | 20.66 | 808.94 | 914.89 | <LOD | <LOD | 0.03 | 0.8 | 0.73 | 0.56 | 0.45 | 6.04 | 0.32 | 0.24 | <LOD | <LOD | 0.04 | <LOD | 364.41 | 604.23 | 4.7 | 35 | 0.156 | 14.366 | 41.008 | 0.181 | 0.379 | 2.343 | 0.985 | 0.568 | 0.096 | 1.781 | 1.212 | 0.542 | 1.418 | 145.754 | 0.042 | 0.126 | 0.114 | 0.176 | 0.054 | 0.006 | 0.065 | 0.045 | 0.052 | 0.197 | 0.251 | 0.006 | 0.003 | 0.116 | 0.021 | 0.017 | 0.938 | 0.013 | 0.293 | 0.007
131-2-Cct_9 | 35 | 2.27 | 633.56 | 12944.29 | 0.59 | 1.72 | 758000 | 6.08 | <LOD | 0.57 | 7.88 | 3.29 | 2.47 | 0.709 | <LOD | 12.13 | 858.96 | 88.77 | <LOD | 0.08 | 0.11 | 3.22 | 0.65 | 1.01 | 1.24 | 1.18 | 0.13 | 0.09 | <LOD | <LOD | 0.03 | 1.45 | 278.5 | 543.94 | 6.1 | 35 | 0.156 | 14.366 | 41.008 | 0.181 | 0.379 | 2.343 | 0.985 | 0.568 | 0.096 | 1.781 | 1.212 | 0.542 | 1.418 | 145.754 | 0.042 | 0.126 | 0.114 | 0.176 | 0.054 | 0.006 | 0.065 | 0.045 | 0.052 | 0.197 | 0.251 | 0.006 | 0.003 | 0.116 | 0.021 | 0.017 | 0.938 | 0.013 | 0.293 | 0.007
131-2-Cct_10 | 35 | 1.49 | 565.85 | 3702.6 | 0.63 | 2 | 758000 | 2.43 | <LOD | 0.15 | 4.26 | 1.48 | 0.84 | 0.709 | <LOD | 10.35 | 729.66 | 636.25 | <LOD | <LOD | 0.06 | 0.48 | 0.63 | 3.22 | 3.26 | 1.47 | 0.22 | 0.15 | <LOD | <LOD | 0.07 | 5.1 | 217.64 | 631.16 | 3.12 | 35 | 0.156 | 14.366 | 41.008 | 0.181 | 0.379 | 2.343 | 0.985 | 0.568 | 0.096 | 1.781 | 1.212 | 0.542 | 1.418 | 145.754 | 0.042 | 0.126 | 0.114 | 0.176 | 0.054 | 0.006 | 0.065 | 0.045 | 0.052 | 0.197 | 0.251 | 0.006 | 0.003 | 0.116 | 0.021 | 0.017 | 0.938 | 0.013 | 0.293 | 0.007
131-2-Cct_11 | 40 | 17.81 | 700.18 | 11725.54 | 0.84 | 2.64 | 758000 | 7.06 | 1.04 | 0.88 | 6.77 | 2.25 | 2.36 | 1.36 | <LOD | 14.59 | 844.65 | 86.14 | <LOD | <LOD | 0.09 | 2.58 | 0.83 | 3.18 | 3 | 1.97 | 0.14 | 0.16 | <LOD | 0.02 | 0.06 | 4.51 | 305.22 | 801.53 | 6.78 | 40 | 0.096 | 8.329 | 24.8 | 0.108 | 0.227 | 1.417 | 0.596 | 0.345 | 0.059 | 1.077 | 0.73 | 0.331 | 0.851 | 88.163 | 0.021 | 0.076 | 0.069 | 0.127 | 0.042 | 0.004 | 0.04 | 0.024 | 0.032 | 0.116 | 0.153 | 0.005 | 0.002 | 0.049 | 0.009 | 0.011 | 0.565 | 0.008 | 0.177 | 0.004
131-2-Cct_12 | 40 | 1.46 | 703.21 | 10324.47 | 3.53 | 2.42 | 758000 | 1.77 | 0.41 | 0.27 | 3.98 | 1.03 | 0.6 | 0.87 | <LOD | 17.51 | 501.68 | 312.11 | <LOD | <LOD | 0.06 | 0.41 | 0.41 | 0.79 | 0.87 | 1.43 | 0.1 | 0.09 | <LOD | 0.01 | 0.02 | <LOD | 198.98 | 498.51 | 7.79 | 40 | 0.096 | 8.329 | 24.8 | 0.108 | 0.227 | 1.417 | 0.596 | 0.345 | 0.059 | 1.077 | 0.73 | 0.331 | 0.851 | 88.163 | 0.021 | 0.076 | 0.069 | 0.127 | 0.042 | 0.004 | 0.04 | 0.024 | 0.032 | 0.116 | 0.153 | 0.005 | 0.002 | 0.049 | 0.009 | 0.011 | 0.565 | 0.008 | 0.177 | 0.004
131-2-Cct_13 | 40 | 6.13 | 93.14 | 11097.43 | 0.33 | 1.7 | 758000 | 7.54 | 2.52 | 1.37 | 5.98 | <LOD | 0.5 | 1.31 | <LOD | 0.07 | 762.62 | 226.22 | <LOD | 0.05 | 0.04 | 0.39 | 0.1 | <LOD | <LOD | 27.78 | 0.2 | 0.08 | <LOD | <LOD | 0.02 | <LOD | 0.66 | 21.46 | 0.52 | 40 | 0.096 | 8.329 | 24.8 | 0.108 | 0.227 | 1.417 | 0.596 | 0.345 | 0.059 | 1.077 | 0.73 | 0.331 | 0.851 | 88.163 | 0.021 | 0.076 | 0.069 | 0.127 | 0.042 | 0.004 | 0.04 | 0.024 | 0.032 | 0.116 | 0.153 | 0.005 | 0.002 | 0.049 | 0.009 | 0.011 | 0.565 | 0.008 | 0.177 | 0.004
131-2-Cct_14 | 40 | <LOD | <LOD | 10245.4 | <LOD | <LOD | 758000 | 1.53 | <LOD | 0.31 | 4.76 | 0.79 | 0.55 | 0.4255 | <LOD | <LOD | 718.34 | 8.57 | <LOD | <LOD | 0.04 | 0.05 | <LOD | <LOD | <LOD | <LOD | 0.01 | <LOD | <LOD | <LOD | <LOD | <LOD | 0.04 | 1.25 | 0.63 | 40 | 0.096 | 8.329 | 24.8 | 0.108 | 0.227 | 1.417 | 0.596 | 0.345 | 0.059 | 1.077 | 0.73 | 0.331 | 0.851 | 88.163 | 0.021 | 0.076 | 0.069 | 0.127 | 0.042 | 0.004 | 0.04 | 0.024 | 0.032 | 0.116 | 0.153 | 0.005 | 0.002 | 0.049 | 0.009 | 0.011 | 0.565 | 0.008 | 0.177 | 0.004
131-2-Cct_15 | 35 | 1.44 | 737.44 | 11948 | <LOD | <LOD | 758000 | 12.02 | 0.59 | 0.61 | 6.05 | 1.23 | 1.04 | 5.14 | <LOD | 0.29 | 916.19 | 229.69 | <LOD | <LOD | 0.06 | 0.28 | 0.34 | <LOD | <LOD | 2.26 | 0.15 | 0.04 | <LOD | <LOD | <LOD | <LOD | 1.82 | 42.31 | 0.28 | 35 | 0.156 | 14.366 | 41.008 | 0.181 | 0.379 | 2.343 | 0.985 | 0.568 | 0.096 | 1.781 | 1.212 | 0.542 | 1.418 | 145.754 | 0.042 | 0.126 | 0.114 | 0.176 | 0.054 | 0.006 | 0.065 | 0.045 | 0.052 | 0.197 | 0.251 | 0.006 | 0.003 | 0.116 | 0.021 | 0.017 | 0.938 | 0.013 | 0.293 | 0.007
131-2-Cct_16 | 40 | 8.91 | 609.99 | 13673.04 | 3.28 | 4.34 | 758000 | 9.89 | 1.48 | 1.15 | 7.69 | 2.09 | 1.97 | 1.85 | <LOD | 12.6 | 808.04 | 786.27 | <LOD | 0.05 | 0.08 | 5.03 | 1.01 | 0.97 | 0.93 | 8.23 | 0.2 | 0.19 | <LOD | <LOD | 0.03 | 1.7 | 315.28 | 702.92 | 4.38 | 40 | 0.096 | 8.329 | 24.8 | 0.108 | 0.227 | 1.417 | 0.596 | 0.345 | 0.059 | 1.077 | 0.73 | 0.331 | 0.851 | 88.163 | 0.021 | 0.076 | 0.069 | 0.127 | 0.042 | 0.004 | 0.04 | 0.024 | 0.032 | 0.116 | 0.153 | 0.005 | 0.002 | 0.049 | 0.009 | 0.011 | 0.565 | 0.008 | 0.177 | 0.004
131-2-Cct_17 | 40 | 1.81 | 606.8 | 31671.26 | 9.94 | 35.73 | 758000 | 18.7 | <LOD | 0.16 | 6.14 | 0.96 | 0.95 | 17.73 | <LOD | 2.51 | 837.41 | 4872.29 | <LOD | <LOD | 0.01 | 0.43 | 1.21 | 1.93 | 1.97 | 0.91 | 0.06 | 0.07 | <LOD | 0.02 | 0.17 | 1.53 | 319.94 | 1072.91 | 14.98 | 40 | 0.096 | 8.329 | 24.8 | 0.108 | 0.227 | 1.417 | 0.596 | 0.345 | 0.059 | 1.077 | 0.73 | 0.331 | 0.851 | 88.163 | 0.021 | 0.076 | 0.069 | 0.127 | 0.042 | 0.004 | 0.04 | 0.024 | 0.032 | 0.116 | 0.153 | 0.005 | 0.002 | 0.049 | 0.009 | 0.011 | 0.565 | 0.008 | 0.177 | 0.004
131-2-Cct_18 | 35 | 1.71 | 1127.02 | 6601.65 | 0.4 | 2.28 | 758000 | 3.75 | <LOD | 0.31 | 6.5 | 1.29 | 1.2 | 1.51 | <LOD | 8.29 | 776.82 | 3203.56 | <LOD | <LOD | 0.06 | 1.83 | 0.74 | 1.87 | 1.77 | 0.4 | 0.02 | 0.02 | <LOD | <LOD | 0.12 | 9.6 | 308.01 | 1030.16 | 5.28 | 35 | 0.156 | 14.366 | 41.008 | 0.181 | 0.379 | 2.343 | 0.985 | 0.568 | 0.096 | 1.781 | 1.212 | 0.542 | 1.418 | 145.754 | 0.042 | 0.126 | 0.114 | 0.176 | 0.054 | 0.006 | 0.065 | 0.045 | 0.052 | 0.197 | 0.251 | 0.006 | 0.003 | 0.116 | 0.021 | 0.017 | 0.938 | 0.013 | 0.293 | 0.007
Galena
Sample ID | Spotsize | V51 | Mn55 | Fe57 | Co59 | Ni60 | Cu63 | Zn66 | Ga69 | Ga71 | Ge72 | Ge73 | Ge74 | As75 | Se78 | Mo95 | Pd105 | Ag107 | Cd111 | In113 | In115 | Sn118 | Sb121 | Te125 | Te126 | Ba137 | Re185 | Re187 | Os189 | Pt195 | Au197 | Hg202 | Tl205 | Pb208 | Bi209 | Spotsize | V51 | Mn55 | Fe57 | Co59 | Ni60 | Cu63 | Zn66 | Ga69 | Ga71 | Ge72 | Ge73 | Ge74 | As75 | Se78 | Mo95 | Pd105 | Ag107 | Cd111 | In113 | In115 | Sn118 | Sb121 | Te125 | Te126 | Ba137 | Re185 | Re187 | Os189 | Pt195 | Au197 | Hg202 | Tl205 | Pb208 | Bi209
131-2-Gn_1 | 20 | 0.81 | 224.25 | 191.08 | 0.88 | 2.77 | 6927.93 | 22.25 | <LOD | 0.13 | <LOD | <LOD | 1.08 | 8.29 | <LOD | 1.97 | 2.41 | 187.3 | 3.77 | 0.16 | 0.03 | 34.77 | 3 | 0.11 | <LOD | 4.31 | 1.24 | 0.41 | 0.17 | <LOD | 0.12 | 8.17 | 11.5 | 864500 | 8.42 | 20 | 0.16 | 19.746 | 54.205 | 0.275 | 0.506 | 4.248 | 1.194 | 0.402 | 0.065 | 2.5 | 1.743 | 0.8 | 1.876 | 251.065 | 0.044 | 0.045 | 0.108 | 0.154 | 0.006 | 0.008 | 0.082 | 0.064 | 0.035 | 0.172 | 0.182 | 0.005 | 0.002 | 0.063 | 0.015 | 0.021 | 0.719 | 0.023 | 0.407 | 0.005
131-2-Gn_2 | 40 | 2.73 | 54.25 | 9131.95 | 0.46 | 0.94 | 35976.52 | 86.94 | 1.24 | 0.17 | 11.35 | <LOD | 3.02 | 12.88 | <LOD | 0.76 | 7.25 | 654.89 | 4.9 | 0.22 | 0.04 | 1.16 | 0.93 | 0.14 | <LOD | 5.2 | 2.64 | 0.88 | 0.21 | <LOD | 0.14 | 12.44 | 9.08 | 864500 | 5.58 | 40 | 0.16 | 19.746 | 54.205 | 0.275 | 0.506 | 4.248 | 1.194 | 0.402 | 0.065 | 2.5 | 1.743 | 0.8 | 1.876 | 251.065 | 0.044 | 0.045 | 0.108 | 0.154 | 0.006 | 0.008 | 0.082 | 0.064 | 0.035 | 0.172 | 0.182 | 0.005 | 0.002 | 0.063 | 0.015 | 0.021 | 0.719 | 0.023 | 0.407 | 0.005
131-2-Gn_3 | 20 | <LOD | <LOD | 738.17 | <LOD | <LOD | 955.9 | 748.34 | <LOD | <LOD | <LOD | <LOD | <LOD | <LOD | <LOD | <LOD | 0.37 | 29.99 | 10.78 | 0.42 | <LOD | 0.84 | <LOD | <LOD | <LOD | <LOD | 0.01 | <LOD | <LOD | <LOD | <LOD | 3.53 | 13.76 | 864500 | 8.59 | 20 | 0.16 | 19.746 | 54.205 | 0.275 | 0.506 | 4.248 | 1.194 | 0.402 | 0.065 | 2.5 | 1.743 | 0.8 | 1.876 | 251.065 | 0.044 | 0.045 | 0.108 | 0.154 | 0.006 | 0.008 | 0.082 | 0.064 | 0.035 | 0.172 | 0.182 | 0.005 | 0.002 | 0.063 | 0.015 | 0.021 | 0.719 | 0.023 | 0.407 | 0.005
Sphalerite
Sample ID | Spotsize | V51 | Mn55 | Fe57 | Co59 | Ni60 | Cu63 | Zn66 | Ga69 | Ga71 | Ge72 | Ge73 | Ge74 | As75 | Se78 | Mo95 | Pd105 | Ag107 | Cd111 | In113 | In115 | Sn118 | Sb121 | Te125 | Te126 | Ba137 | Re185 | Re187 | Os189 | Pt195 | Au197 | Hg202 | Tl205 | Pb208 | Bi209 | Spotsize | V51 | Mn55 | Fe57 | Co59 | Ni60 | Cu63 | Zn66 | Ga69 | Ga71 | Ge72 | Ge73 | Ge74 | As75 | Se78 | Mo95 | Pd105 | Ag107 | Cd111 | In113 | In115 | Sn118 | Sb121 | Te125 | Te126 | Ba137 | Re185 | Re187 | Os189 | Pt195 | Au197 | Hg202 | Tl205 | Pb208 | Bi209
131-2-Sph_2 | 20 | 7.84 | 27.81 | 13097.37 | 6.78 | 2.36 | 16679.13 | 648500 | 1.87 | 1.51 | 10.02 | <LOD | 2.26 | 15.11 | <LOD | 0.11 | 4.47 | 29.92 | 1580.77 | 69.59 | <LOD | 0.21 | 0.28 | <LOD | <LOD | 4.44 | 0.04 | 0.02 | <LOD | <LOD | <LOD | 34.48 | 15.58 | 63894.82 | 0.64 | 20 | 0.193 | 26.208 | 65.65 | 0.3 | 0.603 | 5.21 | 1.552 | 0.483 | 0.083 | 3.342 | 2.149 | 0.978 | 2.417 | 331.196 | 0.053 | 0.059 | 0.13 | 0.186 | 0.006 | 0.006 | 0.106 | 0.084 | 0.023 | 0.209 | 0.238 | 0.006 | 0.004 | 0.027 | 0.003 | 0.025 | 0.894 | 0.027 | 0.492 | 0.005
131-2-Sph_3 | 50 | <LOD | <LOD | 125.9 | 33.57 | 0.11 | 393.77 | 648500 | 0.33 | 0.21 | 101.84 | 95.93 | 89.99 | 51.36 | <LOD | 0.04 | 0.12 | 9.7 | 3082.33 | 132.23 | 0.01 | 1.74 | 2.06 | <LOD | <LOD | 1.07 | 0.01 | <LOD | <LOD | <LOD | <LOD | 28.94 | 0.33 | 69.22 | 0.01 | 50 | 0.027 | 3.768 | 9.306 | 0.043 | 0.086 | 0.739 | 0.22 | 0.069 | 0.012 | 0.474 | 0.307 | 0.139 | 0.347 | 46.946 | 0.008 | 0.009 | 0.018 | 0.026 | 0.001 | 0.001 | 0.015 | 0.012 | 0.01 | 0.036 | 0.034 | 0.001 | 0.001 | 0.075 | 0.003 | 0.014 | 0.127 | 0.004 | 0.07 | 0.001
131-2-Sph_4 | 35 | 0.36 | 85.32 | 208.51 | 23.81 | 2.97 | 495.62 | 648500 | 0.48 | 0.32 | 113.74 | 104.34 | 100.02 | 119.33 | <LOD | 0.04 | 0.15 | 10.04 | 3576.88 | 149.07 | 0.01 | 0.58 | 2.81 | <LOD | <LOD | 0.82 | 0.01 | <LOD | <LOD | <LOD | <LOD | 41.44 | 1.04 | 127.16 | 0.02 | 35 | 0.066 | 9.218 | 23.089 | 0.105 | 0.213 | 1.833 | 0.546 | 0.169 | 0.029 | 1.176 | 0.755 | 0.345 | 0.841 | 116.464 | 0.018 | 0.02 | 0.046 | 0.065 | 0.002 | 0.003 | 0.037 | 0.03 | 0.024 | 0.111 | 0.084 | 0.002 | 0.001 | 0.027 | 0.003 | 0.008 | 0.314 | 0.01 | 0.173 | 0.002
131-2-Sph_5 | 35 | 6.89 | 54.36 | 4762.62 | 252.56 | 144.15 | 7828.25 | 648500 | 1.02 | 0.54 | 64.13 | 54.87 | 53.28 | 1514.44 | <LOD | 2.45 | 2.35 | 141.81 | 2980.3 | 118.89 | 0.02 | 2.17 | 0.79 | <LOD | <LOD | 12.66 | 0.08 | 0.03 | <LOD | <LOD | 0.02 | 43.63 | 24.23 | 4598.16 | 0.07 | 35 | 0.066 | 9.218 | 23.089 | 0.105 | 0.213 | 1.833 | 0.546 | 0.169 | 0.029 | 1.176 | 0.755 | 0.345 | 0.841 | 116.464 | 0.018 | 0.02 | 0.046 | 0.065 | 0.002 | 0.003 | 0.037 | 0.03 | 0.024 | 0.111 | 0.084 | 0.002 | 0.001 | 0.027 | 0.003 | 0.008 | 0.314 | 0.01 | 0.173 | 0.002
131-2-Sph_6 | 35 | 16.77 | 414.62 | 13312.51 | 21.02 | 11.86 | 14125.32 | 648500 | 6.78 | 6.39 | 9.65 | 1.55 | 2.16 | 47.36 | <LOD | 1.15 | 3.39 | 71.19 | 1874.07 | 85.97 | 0.01 | 0.46 | 0.49 | <LOD | <LOD | 10.55 | 0.11 | 0.04 | <LOD | <LOD | 0.02 | 26.62 | 25.11 | 81451.5 | 0.84 | 35 | 0.066 | 9.218 | 23.089 | 0.105 | 0.213 | 1.833 | 0.546 | 0.169 | 0.029 | 1.176 | 0.755 | 0.345 | 0.841 | 116.464 | 0.018 | 0.02 | 0.046 | 0.065 | 0.002 | 0.003 | 0.037 | 0.03 | 0.024 | 0.111 | 0.084 | 0.002 | 0.001 | 0.027 | 0.003 | 0.008 | 0.314 | 0.01 | 0.173 | 0.002
131-2-Sph_7 | 20 | 1.52 | 49.74 | 10852.06 | 27.32 | 16.32 | 17040.97 | 648500 | 0.61 | 0.29 | 66.52 | 56.47 | 60.74 | 67.71 | <LOD | <LOD | 5.02 | 29.49 | 2755.04 | 109.8 | <LOD | 0.14 | 0.92 | <LOD | <LOD | 1.13 | <LOD | <LOD | <LOD | <LOD | <LOD | 39.2 | 24.96 | 109.48 | <LOD | 20 | 0.193 | 26.208 | 65.65 | 0.3 | 0.603 | 5.21 | 1.552 | 0.483 | 0.083 | 3.342 | 2.149 | 0.978 | 2.417 | 331.196 | 0.053 | 0.059 | 0.13 | 0.186 | 0.006 | 0.006 | 0.106 | 0.084 | 0.023 | 0.209 | 0.238 | 0.006 | 0.004 | 0.027 | 0.003 | 0.025 | 0.894 | 0.027 | 0.492 | 0.005
131-2-Sph_8 | 35 | 1.51 | 129.84 | 748.87 | 8.64 | 0.48 | 1498.61 | 648500 | 0.2 | 0.03 | 12.19 | 4.59 | 5.8 | 95.57 | <LOD | 0.05 | 0.51 | 112.6 | 2425.87 | 106.85 | 0.01 | 1.98 | 0.08 | <LOD | <LOD | 0.57 | 0.07 | 0.02 | <LOD | <LOD | 0.02 | 60.8 | 28.37 | 322.97 | <LOD | 35 | 0.066 | 9.218 | 23.089 | 0.105 | 0.213 | 1.833 | 0.546 | 0.169 | 0.029 | 1.176 | 0.755 | 0.345 | 0.841 | 116.464 | 0.018 | 0.02 | 0.046 | 0.065 | 0.002 | 0.003 | 0.037 | 0.03 | 0.024 | 0.111 | 0.084 | 0.002 | 0.001 | 0.027 | 0.003 | 0.008 | 0.314 | 0.01 | 0.173 | 0.002
131-2-Sph_9 | 35 | 19.39 | 44.5 | 7981.19 | 13.47 | 6.22 | 10390.4 | 648500 | 5.55 | 1.45 | 50.42 | 45.39 | 47.15 | 43.4 | <LOD | 0.04 | 3.06 | 84.96 | 2682.79 | 132.34 | 0.02 | 0.45 | 0.13 | <LOD | <LOD | 85.21 | 0.04 | 0.02 | <LOD | <LOD | 0.01 | 41.96 | 19.36 | 599.96 | 0.02 | 35 | 0.066 | 9.218 | 23.089 | 0.105 | 0.213 | 1.833 | 0.546 | 0.169 | 0.029 | 1.176 | 0.755 | 0.345 | 0.841 | 116.464 | 0.018 | 0.02 | 0.046 | 0.065 | 0.002 | 0.003 | 0.037 | 0.03 | 0.024 | 0.111 | 0.084 | 0.002 | 0.001 | 0.027 | 0.003 | 0.008 | 0.314 | 0.01 | 0.173 | 0.002
131-2-Sph_10 | 40 | 1.54 | 40.7 | 5264.11 | 202.96 | 121.47 | 6778.29 | 648500 | 0.71 | 0.3 | 177.49 | 162.55 | 165.93 | 622.04 | 113.51 | 0.96 | 2.8 | 66.68 | 2391.97 | 94.87 | 0.03 | 6.2 | 3.14 | <LOD | <LOD | 3.71 | 0.32 | 0.11 | <LOD | <LOD | 0.03 | 48.96 | 3.31 | 564.59 | 0.17 | 40 | 0.06 | 8.44 | 20.466 | 0.094 | 0.188 | 1.624 | 0.484 | 0.151 | 0.026 | 1.042 | 0.656 | 0.305 | 0.754 | 103.245 | 0.016 | 0.019 | 0.041 | 0.058 | 0.002 | 0.003 | 0.033 | 0.026 | 0.014 | 0.051 | 0.073 | 0.002 | 0.001 | 0.075 | 0.003 | 0.014 | 0.279 | 0.009 | 0.153 | 0.002
131-2-Sph_11 | 35 | 1.48 | 107.07 | 5316.86 | 116.44 | 29.45 | 4952.38 | 648500 | 1.94 | 1.68 | 212.15 | 205.79 | 211.16 | 268.53 | <LOD | 0.51 | 1.68 | 204.79 | 2584.86 | 105.31 | 0.14 | 0.21 | 2.73 | <LOD | <LOD | 2.9 | 0.02 | 0.01 | <LOD | <LOD | <LOD | 35.32 | 11.22 | 29136.07 | 0.28 | 35 | 0.066 | 9.218 | 23.089 | 0.105 | 0.213 | 1.833 | 0.546 | 0.169 | 0.029 | 1.176 | 0.755 | 0.345 | 0.841 | 116.464 | 0.018 | 0.02 | 0.046 | 0.065 | 0.002 | 0.003 | 0.037 | 0.03 | 0.024 | 0.111 | 0.084 | 0.002 | 0.001 | 0.027 | 0.003 | 0.008 | 0.314 | 0.01 | 0.173 | 0.002

## 131-3
Results from LA-ICP-MS analysis for sample 131-3
Bornite | [35 empty] | Detection limits
Sample ID | Spotsize | V51 | Mn55 | Fe57 | Co59 | Ni60 | Cu63 | Zn66 | Ga69 | Ga71 | Ge72 | Ge73 | Ge74 | As75 | Se78 | Mo95 | Pd105 | Ag107 | Cd111 | In113 | In115 | Sn118 | Sb121 | Te125 | Te126 | Ba137 | Re185 | Re187 | Os189 | Pt195 | Au197 | Hg202 | Tl205 | Pb208 | Bi209 | Spotsize | V51 | Mn55 | Fe57 | Co59 | Ni60 | Cu63 | Zn66 | Ga69 | Ga71 | Ge72 | Ge73 | Ge74 | As75 | Se78 | Mo95 | Pd105 | Ag107 | Cd111 | In113 | In115 | Sn118 | Sb121 | Te125 | Te126 | Ba137 | Re185 | Re187 | Os189 | Pt195 | Au197 | Hg202 | Tl205 | Pb208 | Bi209
131-3-Bn_1 | 35 | 8.28 | 22.99 | 96304.59 | 17.29 | 18.46 | 611807.4 | 2.83 | 7.7 | 7.03 | 6.06 | 1.18 | 0.84 | 5.07 | <LOD | 0.05 | 212.5 | 366.55 | 5.99 | 1.93 | 0.01 | 0.63 | 0.87 | 0.19 | 0.18 | 12.12 | 0.01 | <LOD | <LOD | <LOD | <LOD | <LOD | 4.77 | 29.85 | 12.36 | 35 | 0.127 | 12.045 | 31.023 | 0.146 | 0.305 | 1.775 | 0.711 | 0.445 | 0.077 | 1.319 | 0.94 | 0.422 | 0.982 | 142.848 | 0.032 | 0.038 | 0.089 | 0.134 | 0.044 | 0.005 | 0.05 | 0.034 | 0.04 | 0.149 | 0.142 | 0.004 | 0.002 | 0.056 | 0.007 | 0.013 | 4.159 | 0.009 | 0.217 | 0.005
131-3-Bn_2 | 20 | 246.64 | 173.77 | 103453.53 | 3.76 | 13.86 | 611807.4 | 9.8 | 31.22 | 30.91 | 11.31 | 11.63 | 11.04 | 12.68 | <LOD | 2.39 | 194.84 | 567.35 | 4.48 | 1.02 | 0.12 | 11.86 | 18.38 | 0.76 | 0.76 | 52.62 | 0.24 | 0.11 | <LOD | <LOD | <LOD | <LOD | 22.11 | 140.04 | 0.38 | 20 | 0.23 | 17.867 | 46.686 | 0.216 | 0.456 | 2.661 | 1.067 | 0.665 | 0.133 | 1.977 | 1.419 | 0.64 | 1.613 | 267.791 | 0.049 | 0.059 | 0.135 | 0.166 | 0.087 | 0.011 | 0.077 | 0.063 | 0.077 | 0.398 | 0.208 | 0.007 | 0.004 | 0.084 | 0.014 | 0.038 | 6.41 | 0.014 | 0.325 | 0.008
131-3-Bn_3 | 20 | <LOD | <LOD | 150592.42 | 2 | 2.3 | 611807.4 | 5.08 | 25.15 | 24.76 | 14.31 | 9.01 | 9.93 | 3 | <LOD | 6.1 | 187.45 | 279.77 | 5.71 | 1.09 | 0.06 | 0.31 | 0.14 | <LOD | <LOD | <LOD | <LOD | 0.01 | <LOD | <LOD | <LOD | <LOD | 1.28 | 53.76 | 0.38 | 20 | 0.23 | 17.867 | 46.686 | 0.216 | 0.456 | 2.661 | 1.067 | 0.665 | 0.133 | 1.977 | 1.419 | 0.64 | 1.613 | 267.791 | 0.049 | 0.059 | 0.135 | 0.166 | 0.087 | 0.011 | 0.077 | 0.063 | 0.077 | 0.398 | 0.208 | 0.007 | 0.004 | 0.084 | 0.014 | 0.038 | 6.41 | 0.014 | 0.325 | 0.008
131-3-Bn_4 | 20 | 3.8 | <LOD | 149689.15 | 1.12 | 3.55 | 611807.4 | 3.73 | 1.07 | 0.91 | 6.85 | 2.35 | 1.73 | 6.97 | <LOD | <LOD | 266.1 | 253.73 | 3.85 | 0.93 | 0.03 | 0.81 | 0.53 | <LOD | <LOD | 1.72 | <LOD | 0.01 | <LOD | <LOD | <LOD | <LOD | 2.14 | 20.9 | 0.22 | 20 | 0.348 | 33.025 | 88.338 | 0.396 | 0.853 | 5.036 | 2.021 | 1.209 | 0.222 | 3.744 | 2.542 | 1.148 | 1.714 | 318.104 | 0.092 | 0.113 | 0.256 | 0.333 | 0.118 | 0.013 | 0.145 | 0.1 | 0.116 | 0.411 | 0.336 | 0.011 | 0.007 | 0.129 | 0.033 | 0.031 | 9.53 | 0.027 | 0.616 | 0.015
Covellite
Sample ID | Spotsize | V51 | Mn55 | Fe57 | Co59 | Ni60 | Cu63 | Zn66 | Ga69 | Ga71 | Ge72 | Ge73 | Ge74 | As75 | Se78 | Mo95 | Pd105 | Ag107 | Cd111 | In113 | In115 | Sn118 | Sb121 | Te125 | Te126 | Ba137 | Re185 | Re187 | Os189 | Pt195 | Au197 | Hg202 | Tl205 | Pb208 | Bi209 | Spotsize | V51 | Mn55 | Fe57 | Co59 | Ni60 | Cu63 | Zn66 | Ga69 | Ga71 | Ge72 | Ge73 | Ge74 | As75 | Se78 | Mo95 | Pd105 | Ag107 | Cd111 | In113 | In115 | Sn118 | Sb121 | Te125 | Te126 | Ba137 | Re185 | Re187 | Os189 | Pt195 | Au197 | Hg202 | Tl205 | Pb208 | Bi209
131-3-Cv_1 | 20 | <LOD | 350.23 | 1317.54 | 28 | 5 | 669700 | 2.96 | <LOD | <LOD | 8.25 | <LOD | <LOD | 12.6 | <LOD | 0.31 | 262.4 | 345.99 | <LOD | <LOD | <LOD | 0.25 | <LOD | 0.58 | 0.59 | 0.43 | 0.03 | 0.01 | <LOD | <LOD | <LOD | <LOD | 2.59 | 50.13 | 0.11 | 20 | 0.348 | 33.025 | 88.338 | 0.396 | 0.853 | 5.036 | 2.021 | 1.209 | 0.222 | 3.744 | 2.542 | 1.148 | 1.714 | 318.104 | 0.092 | 0.113 | 0.256 | 0.333 | 0.118 | 0.013 | 0.145 | 0.1 | 0.116 | 0.411 | 0.336 | 0.011 | 0.007 | 0.129 | 0.033 | 0.031 | 9.53 | 0.027 | 0.616 | 0.015
131-3-Cv_2 | 20 | <LOD | <LOD | 227.63 | 32 | 7.2 | 669700 | 2.34 | <LOD | <LOD | 6.24 | <LOD | <LOD | 14 | <LOD | <LOD | 232.76 | 34.54 | <LOD | <LOD | <LOD | <LOD | <LOD | 0.65 | 0.46 | <LOD | 0.03 | 0.03 | <LOD | <LOD | <LOD | <LOD | 1.16 | 22.73 | <LOD | 20 | 0.348 | 33.025 | 88.338 | 0.396 | 0.853 | 5.036 | 2.021 | 1.209 | 0.222 | 3.744 | 2.542 | 1.148 | 1.714 | 318.104 | 0.092 | 0.113 | 0.256 | 0.333 | 0.118 | 0.013 | 0.145 | 0.1 | 0.116 | 0.411 | 0.336 | 0.011 | 0.007 | 0.129 | 0.033 | 0.031 | 9.53 | 0.027 | 0.616 | 0.015
131-3-Cv_3 | 20 | 1.38 | 576.62 | 3935.8 | 23.1 | 37.22 | 669700 | 6.93 | 18.68 | 19.56 | 10.25 | <LOD | 1.62 | 87.4 | <LOD | 413.78 | 240.64 | 892.17 | 0.36 | 0.51 | 0.57 | 10.18 | 9.17 | 2.82 | 2.41 | 3.03 | 0.27 | 0.23 | <LOD | <LOD | <LOD | 57.89 | 38.42 | 206.26 | 5.25 | 20 | 0.348 | 33.025 | 88.338 | 0.396 | 0.853 | 5.036 | 2.021 | 1.209 | 0.222 | 3.744 | 2.542 | 1.148 | 1.714 | 318.104 | 0.092 | 0.113 | 0.256 | 0.333 | 0.118 | 0.013 | 0.145 | 0.1 | 0.116 | 0.411 | 0.336 | 0.011 | 0.007 | 0.129 | 0.033 | 0.031 | 9.53 | 0.027 | 0.616 | 0.015
Chalcocite
Sample ID | Spotsize | V51 | Mn55 | Fe57 | Co59 | Ni60 | Cu63 | Zn66 | Ga69 | Ga71 | Ge72 | Ge73 | Ge74 | As75 | Se78 | Mo95 | Pd105 | Ag107 | Cd111 | In113 | In115 | Sn118 | Sb121 | Te125 | Te126 | Ba137 | Re185 | Re187 | Os189 | Pt195 | Au197 | Hg202 | Tl205 | Pb208 | Bi209 | Spotsize | V51 | Mn55 | Fe57 | Co59 | Ni60 | Cu63 | Zn66 | Ga69 | Ga71 | Ge72 | Ge73 | Ge74 | As75 | Se78 | Mo95 | Pd105 | Ag107 | Cd111 | In113 | In115 | Sn118 | Sb121 | Te125 | Te126 | Ba137 | Re185 | Re187 | Os189 | Pt195 | Au197 | Hg202 | Tl205 | Pb208 | Bi209
131-3-Cct_1 | 35 | 0.93 | 310.4 | 20296.53 | 136.45 | 41.03 | 516066.67 | 2.71 | <LOD | 0.31 | 4.21 | <LOD | <LOD | 153.1 | <LOD | 7.15 | 211.28 | 139.65 | <LOD | <LOD | 0.03 | 0.64 | 0.32 | 1.42 | 1.65 | 0.2 | 0.65 | 0.62 | <LOD | <LOD | <LOD | 80.03 | 113.27 | 387.5 | 0.57 | 35 | 0.152 | 13.853 | 36.32 | 0.174 | 0.352 | 2.079 | 0.834 | 0.508 | 0.09 | 1.545 | 1.109 | 0.491 | 1.253 | 172.768 | 0.039 | 0.046 | 0.106 | 0.158 | 0.052 | 0.006 | 0.059 | 0.042 | 0.045 | 0.166 | 0.161 | 0.005 | 0.003 | 0.058 | 0.02 | 0.017 | 5.007 | 0.01 | 0.255 | 0.006
131-3-Cct_2 | 20 | 19.69 | 558.04 | 41926.58 | 87.16 | 27.39 | 774100 | 12.78 | 12.57 | 11.34 | 14.17 | 7.54 | 8.55 | 71.99 | <LOD | 236.71 | 395.33 | 1905.26 | <LOD | 0.95 | 1.6 | 15.34 | 15.94 | 0.76 | 0.86 | 7.57 | 0.21 | 0.16 | <LOD | 0.07 | <LOD | 327.86 | 306.21 | 741.19 | 11.03 | 20 | 0.273 | 25.698 | 66.805 | 0.311 | 0.652 | 3.808 | 1.526 | 0.943 | 0.167 | 2.829 | 2.013 | 0.909 | 2.324 | 318.104 | 0.071 | 0.084 | 0.194 | 0.316 | 0.093 | 0.011 | 0.109 | 0.078 | 0.087 | 0.315 | 0.3 | 0.009 | 0.005 | 0.114 | 0.031 | 0.031 | 9.171 | 0.02 | 0.466 | 0.012
131-3-Cct_3 | 40 | 8.59 | <LOD | 12338.05 | 0.29 | 3.89 | 774100 | 9.09 | 2.8 | 1.39 | 8.52 | 2.41 | 2.44 | 32.96 | <LOD | 0.56 | 357.15 | 213.09 | <LOD | 0.1 | 0.05 | 1.96 | 0.73 | 0.11 | <LOD | 16.62 | 0.02 | <LOD | <LOD | <LOD | <LOD | 10.58 | 3.7 | 61.31 | 0.97 | 40 | 0.152 | 13.853 | 36.32 | 0.174 | 0.352 | 2.079 | 0.834 | 0.508 | 0.09 | 1.545 | 1.109 | 0.491 | 1.253 | 172.768 | 0.039 | 0.046 | 0.106 | 0.158 | 0.047 | 0.006 | 0.059 | 0.042 | 0.045 | 0.166 | 0.161 | 0.005 | 0.003 | 0.058 | 0.02 | 0.017 | 5.007 | 0.011 | 0.255 | 0.006
131-3-Cct_4 | 25 | 1.1 | 1867.06 | 21399.85 | 36.04 | 9.18 | 774100 | 9.1 | 2.57 | 2.29 | 7.47 | <LOD | <LOD | 9.59 | <LOD | 14.1 | 348.39 | 715.23 | <LOD | 0.11 | 0.11 | 4.09 | 0.22 | 0.58 | 0.72 | 2.2 | 0.04 | 0.03 | <LOD | <LOD | 0.09 | 44.77 | 212.3 | 747.52 | 2.27 | 25 | 0.208 | 19.136 | 50.01 | 0.242 | 0.49 | 2.851 | 1.144 | 0.709 | 0.128 | 2.118 | 1.583 | 0.677 | 1.776 | 237.314 | 0.051 | 0.063 | 0.145 | 0.232 | 0.07 | 0.008 | 0.081 | 0.058 | 0.067 | 0.224 | 0.234 | 0.006 | 0.004 | 0.069 | 0.024 | 0.02 | 6.865 | 0.016 | 0.348 | 0.009
131-3-Cct_5 | 40 | 0.83 | 354.28 | 14417.16 | 27.05 | 6.65 | 774100 | 5.59 | 2.61 | 2.39 | 9.25 | 1.19 | 1.53 | 4.72 | <LOD | 3.79 | 321.22 | 708.96 | <LOD | <LOD | 0.05 | 0.07 | 0.66 | 0.51 | 0.48 | 1.43 | 0.23 | 0.23 | <LOD | <LOD | <LOD | 19.52 | 92.48 | 372.77 | 2.22 | 40 | 0.152 | 13.853 | 36.32 | 0.174 | 0.352 | 2.079 | 0.834 | 0.508 | 0.09 | 1.545 | 1.109 | 0.491 | 1.253 | 172.768 | 0.039 | 0.046 | 0.106 | 0.158 | 0.047 | 0.006 | 0.059 | 0.042 | 0.045 | 0.166 | 0.161 | 0.005 | 0.003 | 0.058 | 0.02 | 0.017 | 5.007 | 0.011 | 0.255 | 0.006
131-3-Cct_6 | 20 | 0.77 | 465.74 | 17759.3 | 66.19 | 18.89 | 774100 | 3.52 | 3.31 | 2.8 | 7.83 | 2.87 | 1.81 | 16.34 | <LOD | 112.65 | 349.13 | 230.92 | <LOD | 0.27 | 0.49 | 13.47 | 3.92 | 1.24 | 1.19 | 0.48 | 0.04 | 0.05 | <LOD | <LOD | <LOD | 79.4 | 105.31 | 446.38 | 1.31 | 20 | 0.273 | 25.698 | 66.805 | 0.311 | 0.652 | 3.808 | 1.526 | 0.943 | 0.167 | 2.829 | 2.013 | 0.909 | 2.324 | 318.104 | 0.071 | 0.084 | 0.194 | 0.316 | 0.093 | 0.011 | 0.109 | 0.078 | 0.087 | 0.315 | 0.3 | 0.009 | 0.005 | 0.114 | 0.031 | 0.031 | 9.171 | 0.02 | 0.466 | 0.012
131-3-Cct_7 | 35 | 6.54 | 747.6 | 51160.46 | 96.56 | 187.87 | 774100 | 9.81 | 4.68 | 4.76 | 11.97 | 1.75 | 2.52 | 34.32 | <LOD | 2.16 | 301.91 | 1243.09 | 0.28 | 0.14 | 0.03 | 0.18 | 2.25 | 1.34 | 1.21 | 0.76 | 0.12 | 0.11 | <LOD | <LOD | 0.04 | 42.69 | 257.87 | 766.21 | 4.91 | 35 | 0.152 | 13.853 | 36.32 | 0.174 | 0.352 | 2.079 | 0.834 | 0.508 | 0.09 | 1.545 | 1.109 | 0.491 | 1.253 | 172.768 | 0.039 | 0.046 | 0.106 | 0.158 | 0.052 | 0.006 | 0.059 | 0.042 | 0.045 | 0.166 | 0.161 | 0.005 | 0.003 | 0.058 | 0.02 | 0.017 | 5.007 | 0.01 | 0.255 | 0.006
131-3-Cct_8 | 35 | 1.88 | 664.52 | 17376.11 | 49.41 | 17.67 | 774100 | 5.72 | 3.71 | 3.79 | 7.06 | <LOD | 1.08 | 10.47 | <LOD | 5.22 | 329.36 | 1097.78 | 2.38 | <LOD | 0.04 | 0.08 | 0.8 | 0.7 | 0.71 | 0.87 | 0.27 | 0.27 | <LOD | <LOD | 0.02 | 33.02 | 133.56 | 424.77 | 2.08 | 35 | 0.152 | 13.853 | 36.32 | 0.174 | 0.352 | 2.079 | 0.834 | 0.508 | 0.09 | 1.545 | 1.109 | 0.491 | 1.253 | 172.768 | 0.039 | 0.046 | 0.106 | 0.158 | 0.052 | 0.006 | 0.059 | 0.042 | 0.045 | 0.166 | 0.161 | 0.005 | 0.003 | 0.058 | 0.02 | 0.017 | 5.007 | 0.01 | 0.255 | 0.006
131-3-Cct_9 | 25 | <LOD | <LOD | 10701.84 |  |  | 774100 | 5.3 | <LOD | 0.34 | 6.73 | <LOD | <LOD | 56.4 | <LOD | <LOD | 269.77 | 94.21 | <LOD | 0.22 | 0.02 | 0.29 | <LOD | <LOD | <LOD | <LOD | <LOD | <LOD | <LOD | <LOD | <LOD | <LOD | 0.06 | 3.65 | 0.03 | 25 | 0.208 | 19.136 | 50.01 | 0.242 | 0.49 | 2.851 | 1.144 | 0.709 | 0.128 | 2.118 | 1.583 | 0.677 | 1.776 | 237.314 | 0.051 | 0.063 | 0.145 | 0.232 | 0.07 | 0.008 | 0.081 | 0.058 | 0.067 | 0.224 | 0.234 | 0.006 | 0.004 | 0.069 | 0.024 | 0.02 | 6.865 | 0.016 | 0.348 | 0.009
131-3-Cct_10 | 25 | <LOD | <LOD | 10433.55 | 1.49 | 33.97 | 774100 | 3.55 | 0.74 | 0.61 | 6.95 | <LOD | <LOD | <LOD | <LOD | <LOD | 307.71 | 426.36 | <LOD | <LOD | 0.03 | <LOD | <LOD | <LOD | <LOD | <LOD | <LOD | <LOD | <LOD | <LOD | <LOD | 9.15 | 0.04 | 3.71 | 0.65 | 25 | 0.208 | 19.136 | 50.01 | 0.242 | 0.49 | 2.851 | 1.144 | 0.709 | 0.128 | 2.118 | 1.583 | 0.677 | 1.776 | 237.314 | 0.051 | 0.063 | 0.145 | 0.232 | 0.07 | 0.008 | 0.081 | 0.058 | 0.067 | 0.224 | 0.234 | 0.006 | 0.004 | 0.069 | 0.024 | 0.02 | 6.865 | 0.016 | 0.348 | 0.009
131-3-Cct_11 | 25 | 3.05 | 935.67 | 8478.66 | 12.03 | 9.44 | 774100 | 4.04 | 1.58 | 0.95 | 7.7 | <LOD | 0.86 | 26.6 | <LOD | 117 | 294.11 | 328.56 | <LOD | <LOD | 0.04 | 0.44 | 0.76 | 0.1 | <LOD | 6.48 | 1.4 | 1.34 | <LOD | <LOD | 0.03 | 58.61 | 206.87 | 371.81 | 9.86 | 25 | 0.208 | 19.136 | 50.01 | 0.242 | 0.49 | 2.851 | 1.144 | 0.709 | 0.128 | 2.118 | 1.583 | 0.677 | 1.776 | 237.314 | 0.051 | 0.063 | 0.145 | 0.232 | 0.07 | 0.008 | 0.081 | 0.058 | 0.067 | 0.224 | 0.234 | 0.006 | 0.004 | 0.069 | 0.024 | 0.02 | 6.865 | 0.016 | 0.348 | 0.009
131-3-Cct_12 | 20 | 48.66 | <LOD | 10338.72 |  |  | 774100 | 3.49 | 1.42 | 1.33 | 7.78 | <LOD | 1.65 | 13.89 | <LOD | 0.12 | 352.73 | 112.08 | <LOD | <LOD | 0.04 | 0.42 | 0.76 | 0.1 | <LOD | 0.69 | 0.03 | 0.01 | <LOD | <LOD | <LOD | <LOD | 2.12 | 46.03 | 0.71 | 20 | 0.273 | 25.698 | 66.805 | 0.311 | 0.652 | 3.808 | 1.526 | 0.943 | 0.167 | 2.829 | 2.013 | 0.909 | 2.324 | 318.104 | 0.071 | 0.084 | 0.194 | 0.316 | 0.093 | 0.011 | 0.109 | 0.078 | 0.087 | 0.315 | 0.3 | 0.009 | 0.005 | 0.114 | 0.031 | 0.031 | 9.171 | 0.02 | 0.466 | 0.012
131-3-Cct_13 | 20 | 0.59 | <LOD | 10096.16 | 1.29 | 29.44 | 774100 | 4.02 | <LOD | 0.41 | 6.16 | <LOD | <LOD | 2.57 | <LOD | 0.14 | 325.7 | 567.34 | <LOD | <LOD | 0.04 | 1.18 | 0.23 | <LOD | <LOD | <LOD | 0.02 | 0.01 | <LOD | <LOD | <LOD | 11.39 | 0.68 | 24.33 | 0.69 | 20 | 0.273 | 25.698 | 66.805 | 0.311 | 0.652 | 3.808 | 1.526 | 0.943 | 0.167 | 2.829 | 2.013 | 0.909 | 2.324 | 318.104 | 0.071 | 0.084 | 0.194 | 0.316 | 0.093 | 0.011 | 0.109 | 0.078 | 0.087 | 0.315 | 0.3 | 0.009 | 0.005 | 0.114 | 0.031 | 0.031 | 9.171 | 0.02 | 0.466 | 0.012
131-3-Cct_14 | 35 | 0.34 | 369.73 | 18256.18 | 70.49 | 11.36 | 774100 | 5.99 | 0.81 | 0.68 | 5.29 | <LOD | 0.71 | 32.48 | <LOD | 8.77 | 254.3 | 463.58 | <LOD | <LOD | 0.02 | 0.51 | 0.6 | 0.81 | 0.87 | 0.34 | 0.12 | 0.1 | <LOD | <LOD | 0.02 | 11.34 | 41.36 | 249.99 | 1.18 | 35 | 0.152 | 13.853 | 36.32 | 0.174 | 0.352 | 2.079 | 0.834 | 0.508 | 0.09 | 1.545 | 1.109 | 0.491 | 1.253 | 172.768 | 0.039 | 0.046 | 0.106 | 0.158 | 0.052 | 0.006 | 0.059 | 0.042 | 0.045 | 0.166 | 0.161 | 0.005 | 0.003 | 0.058 | 0.02 | 0.017 | 5.007 | 0.01 | 0.255 | 0.006
131-3-Cct_15 | 40 | 31.33 | 568.56 | 3972.64 | 15.52 | 8.01 | 774100 | 5.46 | 2.27 | 1.31 | 6.46 | 2.35 | 2.72 | 15.29 | <LOD | 26.85 | 218.43 | 1966.88 | 2.14 | 0.79 | 0.04 | 0.89 | 1.32 | 0.63 | 0.61 | 11.46 | 0.39 | 0.39 | <LOD | <LOD | 0.05 | 10.05 | 213.01 | 649.07 | 4.14 | 40 | 0.152 | 13.853 | 36.32 | 0.174 | 0.352 | 2.079 | 0.834 | 0.508 | 0.09 | 1.545 | 1.109 | 0.491 | 1.253 | 172.768 | 0.039 | 0.046 | 0.106 | 0.158 | 0.047 | 0.006 | 0.059 | 0.042 | 0.045 | 0.166 | 0.161 | 0.005 | 0.003 | 0.058 | 0.02 | 0.017 | 5.007 | 0.011 | 0.255 | 0.006
131-3-Cct_16 | 20 | 6.53 | 444.03 | 2851.79 | 4.68 | 4.49 | 774100 | 4.13 | 1.28 | 0.95 | 7.13 | 2.75 | 2.71 | 36.31 | <LOD | 36.55 | 324.05 | 4015.26 | 3.32 | 1.04 | 0.07 | 0.82 | 0.75 | 0.57 | 0.56 | 3.95 | 0.39 | 0.37 | <LOD | <LOD | 0.06 | 288.16 | 299.45 | 852.26 | 3.98 | 20 | 0.273 | 25.698 | 66.805 | 0.311 | 0.652 | 3.808 | 1.526 | 0.943 | 0.167 | 2.829 | 2.013 | 0.909 | 2.324 | 318.104 | 0.071 | 0.084 | 0.194 | 0.316 | 0.093 | 0.011 | 0.109 | 0.078 | 0.087 | 0.315 | 0.3 | 0.009 | 0.005 | 0.114 | 0.031 | 0.031 | 9.171 | 0.02 | 0.466 | 0.012
131-3-Cct_17 | 20 | 6.97 | 308.95 | 3492.15 | 6.79 | 5.83 | 774100 | 5.81 | 1.48 | 0.86 | 5.09 | <LOD | 1.82 | 30.21 | <LOD | 57.69 | 321.49 | 3434.68 | 1.46 | 0.29 | 0.04 | 1.5 | 0.92 | 0.57 | 0.43 | 9.72 | 0.58 | 0.6 | <LOD | <LOD | 0.07 | 317.91 | 307.35 | 1011.85 | 4.84 | 20 | 0.273 | 25.698 | 66.805 | 0.311 | 0.652 | 3.808 | 1.526 | 0.943 | 0.167 | 2.829 | 2.013 | 0.909 | 2.324 | 318.104 | 0.071 | 0.084 | 0.194 | 0.316 | 0.093 | 0.011 | 0.109 | 0.078 | 0.087 | 0.315 | 0.3 | 0.009 | 0.005 | 0.114 | 0.031 | 0.031 | 9.171 | 0.02 | 0.466 | 0.012
131-3-Cct_18 | 25 | 0.91 | 728.04 | 1979.65 | 0.89 | 2.47 | 774100 | 4.73 | <LOD | 0.23 | 5 | <LOD | <LOD | 3.8 | <LOD | 7.15 | 271.63 | 2713.44 | <LOD | <LOD | 0.02 | 0.09 | 0.4 | 0.26 | 0.26 | 0.56 | 0.09 | 0.09 | <LOD | <LOD | 0.04 | 205.9 | 396.41 | 1196 | 6.45 | 25 | 0.208 | 19.136 | 50.01 | 0.242 | 0.49 | 2.851 | 1.144 | 0.709 | 0.128 | 2.118 | 1.583 | 0.677 | 1.776 | 237.314 | 0.051 | 0.063 | 0.145 | 0.232 | 0.07 | 0.008 | 0.081 | 0.058 | 0.067 | 0.224 | 0.234 | 0.006 | 0.004 | 0.069 | 0.024 | 0.02 | 6.865 | 0.016 | 0.348 | 0.009
131-3-Cct_19 | 25 | 1.65 | 875.78 | 788.85 | 0.4 | 2.63 | 774100 | 4.58 | 1.18 | 0.75 | 5.48 | <LOD | 1.41 | 27.52 | <LOD | 6.99 | 306.44 | 2683.76 | <LOD | <LOD | 0.02 | 0.32 | 0.45 | 0.27 | 0.27 | 3.44 | 0.14 | 0.12 | <LOD | <LOD | <LOD | 165.56 | 328.84 | 860.97 | 5.13 | 25 | 0.208 | 19.136 | 50.01 | 0.242 | 0.49 | 2.851 | 1.144 | 0.709 | 0.128 | 2.118 | 1.583 | 0.677 | 1.776 | 237.314 | 0.051 | 0.063 | 0.145 | 0.232 | 0.07 | 0.008 | 0.081 | 0.058 | 0.067 | 0.224 | 0.234 | 0.006 | 0.004 | 0.069 | 0.024 | 0.02 | 6.865 | 0.016 | 0.348 | 0.009
131-3-Cct_20 | 35 | 0.78 | 591.44 | 292.79 | 0.26 | 2.18 | 774100 | 3.12 | <LOD | <LOD | 3.17 | <LOD | <LOD | <LOD | <LOD | 5.04 | 217.12 | 3958.59 | 2.08 | 0.67 | 0.01 | 0.11 | 0.73 | 1.24 | 1.17 | 0.7 | 0.03 | 0.02 | <LOD | <LOD | 0.07 | 44.01 | 161.68 | 582.6 | 2.02 | 35 | 0.152 | 13.853 | 36.32 | 0.174 | 0.352 | 2.079 | 0.834 | 0.508 | 0.09 | 1.545 | 1.109 | 0.491 | 1.253 | 172.768 | 0.039 | 0.046 | 0.106 | 0.158 | 0.052 | 0.006 | 0.059 | 0.042 | 0.045 | 0.166 | 0.161 | 0.005 | 0.003 | 0.058 | 0.02 | 0.017 | 5.007 | 0.01 | 0.255 | 0.006
131-3-Cct_21 | 35 | 3.64 | 475.4 | 9898.25 | 54.97 | 13.47 | 774100 | 6 | 0.62 | 0.41 | 4.86 | <LOD | 0.6 | 19.7 | <LOD | 67.67 | 307.95 | 3213.8 | 2.52 | 0.85 | 0.06 | 0.32 | 0.95 | 0.89 | 0.88 | 8.96 | 0.72 | 0.75 | <LOD | <LOD | 0.06 | 39.79 | 252.66 | 840.54 | 15.54 | 35 | 0.152 | 13.853 | 36.32 | 0.174 | 0.352 | 2.079 | 0.834 | 0.508 | 0.09 | 1.545 | 1.109 | 0.491 | 1.253 | 172.768 | 0.039 | 0.046 | 0.106 | 0.158 | 0.052 | 0.006 | 0.059 | 0.042 | 0.045 | 0.166 | 0.161 | 0.005 | 0.003 | 0.058 | 0.02 | 0.017 | 5.007 | 0.01 | 0.255 | 0.006
131-3-Cct_22 | 25 | 1.26 | 282.22 | 216.36 | 0.61 | 1.25 | 774100 | 3.36 | <LOD | 0.2 | 7.98 | <LOD | 1.95 | <LOD | <LOD | 6.3 | 321.79 | 3497.12 | <LOD | <LOD | 0.06 | 2.76 | 0.6 | 1.23 | 1.33 | 0.78 | 0.5 | 0.48 | <LOD | <LOD | 0.05 | 15.58 | 178.98 | 578.41 | 3.09 | 25 | 0.208 | 19.136 | 50.01 | 0.242 | 0.49 | 2.851 | 1.144 | 0.709 | 0.128 | 2.118 | 1.583 | 0.677 | 1.776 | 237.314 | 0.051 | 0.063 | 0.145 | 0.232 | 0.07 | 0.008 | 0.081 | 0.058 | 0.067 | 0.224 | 0.234 | 0.006 | 0.004 | 0.069 | 0.024 | 0.02 | 6.865 | 0.016 | 0.348 | 0.009
131-3-Cct_23 | 25 | 10.85 | 426.35 | 3185.53 | 2.6 | 3.34 | 774100 | 4.49 | 1.01 | 0.49 | 5.8 | <LOD | 1 | 5.39 | <LOD | 34.49 | 343.14 | 3322.9 | 1.66 | 1.01 | 0.06 | 0.93 | 0.42 | 0.5 | 0.49 | 10.81 | 0.26 | 0.24 | <LOD | <LOD | <LOD | 1347.78 | 443.6 | 1132.77 | 4.13 | 25 | 0.208 | 19.136 | 50.01 | 0.242 | 0.49 | 2.851 | 1.144 | 0.709 | 0.128 | 2.118 | 1.583 | 0.677 | 1.776 | 237.314 | 0.051 | 0.063 | 0.145 | 0.232 | 0.07 | 0.008 | 0.081 | 0.058 | 0.067 | 0.224 | 0.234 | 0.006 | 0.004 | 0.069 | 0.024 | 0.02 | 6.865 | 0.016 | 0.348 | 0.009
131-3-Cct_24 | 25 | 5.3 | 618.7 | 5679.19 | 17.85 | 7.02 | 774100 | 4.79 | <LOD | 0.5 | 6.41 | <LOD | 1.43 | 13.92 | <LOD | 15.73 | 375.23 | 3282.61 | 5.19 | 1.7 | 0.07 | 0.61 | 1.39 | 0.87 | 0.75 | 4.7 | 0.27 | 0.31 | <LOD | <LOD | 0.07 | 97.31 | 473.03 | 1260.73 | 7.86 | 25 | 0.208 | 19.136 | 50.01 | 0.242 | 0.49 | 2.851 | 1.144 | 0.709 | 0.128 | 2.118 | 1.583 | 0.677 | 1.776 | 237.314 | 0.051 | 0.063 | 0.145 | 0.232 | 0.07 | 0.008 | 0.081 | 0.058 | 0.067 | 0.224 | 0.234 | 0.006 | 0.004 | 0.069 | 0.024 | 0.02 | 6.865 | 0.016 | 0.348 | 0.009
131-3-Cct_25 | 35 | 8.22 | 335.49 | 5567.65 | 22.64 | 8.01 | 774100 | 5.15 | 1.94 | 1.06 | 7.62 | 2.33 | 2.51 | 34.05 | <LOD | 38.01 | 365.17 | 4343.82 | 2.5 | 1.07 | 0.04 | 1.71 | 0.56 | 0.62 | 0.74 | 9.34 | 0.15 | 0.15 | <LOD | <LOD | <LOD | 336.73 | 201.05 | 661.78 | 4.37 | 35 | 0.152 | 13.853 | 36.32 | 0.174 | 0.352 | 2.079 | 0.834 | 0.508 | 0.09 | 1.545 | 1.109 | 0.491 | 1.253 | 172.768 | 0.039 | 0.046 | 0.106 | 0.158 | 0.052 | 0.006 | 0.059 | 0.042 | 0.045 | 0.166 | 0.161 | 0.005 | 0.003 | 0.058 | 0.02 | 0.017 | 5.007 | 0.01 | 0.255 | 0.006
Pyrite
Sample ID | Spotsize | V51 | Mn55 | Fe57 | Co59 | Ni60 | Cu63 | Zn66 | Ga69 | Ga71 | Ge72 | Ge73 | Ge74 | As75 | Se78 | Mo95 | Pd105 | Ag107 | Cd111 | In113 | In115 | Sn118 | Sb121 | Te125 | Te126 | Ba137 | Re185 | Re187 | Os189 | Pt195 | Au197 | Hg202 | Tl205 | Pb208 | Bi209 | Spotsize | V51 | Mn55 | Fe57 | Co59 | Ni60 | Cu63 | Zn66 | Ga69 | Ga71 | Ge72 | Ge73 | Ge74 | As75 | Se78 | Mo95 | Pd105 | Ag107 | Cd111 | In113 | In115 | Sn118 | Sb121 | Te125 | Te126 | Ba137 | Re185 | Re187 | Os189 | Pt195 | Au197 | Hg202 | Tl205 | Pb208 | Bi209
131-3-Py_1 | 50 | 0.4 | 1214.41 | 455100 | 1123.65 | 311.56 | 4.03 | 10.23 | 0.95 | 0.82 | 10.55 | 0.68 | 0.54 | 4859.07 | 663.66 | 157.19 | 576.95 | 2736 | 0.14 | 0.06 | 0.05 | 0.17 | 21.24 | 0.15 | 0.17 | 0.48 | 0.05 | 0.05 | <LOD | <LOD | 0.04 | 164.9 | 381.03 | 2039.67 | 20.38 | 50 | 0.042 | 5.809 | 13.691 | 0.063 | 0.143 | 0.83 | 0.235 | 0.136 | 0.031 | 0.437 | 0.309 | 0.137 | 0.379 | 83.669 | 0.015 | 0.013 | 0.034 | 0.044 | 0.045 | 0.002 | 0.021 | 0.016 | 0.016 | 0.063 | 0.03 | 0.001 | 0.001 | 0.334 | 0.077 | 0.006 | 0.32 | 0.003 | 0.091 | 0.002
Pyrite and Chalcocite mixture
Sample ID | Spotsize | V51 | Mn55 | Fe57 | Co59 | Ni60 | Cu63 | Zn66 | Ga69 | Ga71 | Ge72 | Ge73 | Ge74 | As75 | Se78 | Mo95 | Pd105 | Ag107 | Cd111 | In113 | In115 | Sn118 | Sb121 | Te125 | Te126 | Ba137 | Re185 | Re187 | Os189 | Pt195 | Au197 | Hg202 | Tl205 | Pb208 | Bi209 | Spotsize | V51 | Mn55 | Fe57 | Co59 | Ni60 | Cu63 | Zn66 | Ga69 | Ga71 | Ge72 | Ge73 | Ge74 | As75 | Se78 | Mo95 | Pd105 | Ag107 | Cd111 | In113 | In115 | Sn118 | Sb121 | Te125 | Te126 | Ba137 | Re185 | Re187 | Os189 | Pt195 | Au197 | Hg202 | Tl205 | Pb208 | Bi209
131-3-PyCct_1 | 35 | 4.46 | 528.69 | 76731.39 | 370.6 | 138.67 | 631741.89 | 6.58 | 1.55 | 0.91 | 10.02 | 5.01468 | 2.95 | 869.92 | <LOD | 4.12 | 255.01 | 1482.63 | 0.33 | 0.16 | 0.11 | 0.95 | 109.81 | 2.28 | 2.24 | 4.39 | 0.1 | 0.1 | <LOD | <LOD | 0.04 | 275.52 | 136.94 | 504.3 | 4.88 | 35 | 0.152 | 13.853 | 36.32 | 0.174 | 0.352 | 2.079 | 0.834 | 0.508 | 0.09 | 1.545 | 1.109 | 0.491 | 1.253 | 172.768 | 0.039 | 0.046 | 0.106 | 0.158 | 0.052 | 0.006 | 0.059 | 0.042 | 0.045 | 0.166 | 0.161 | 0.005 | 0.003 | 0.058 | 0.02 | 0.017 | 5.007 | 0.01 | 0.255 | 0.006
131-3-PyCct_2 | 35 | 131.1 | 556.31 | 37271.02 | 28.57 | 32.79 | 715044.9 | 54.43 | 20.04 | 11.65 | 11.84 | 11.91707 | 8.37 | 247.95 | 173.43 | 16.44 | 306.57 | 592.6 | 2.12 | 0.82 | 0.22 | 16.81 | 9.75 | 0.07 | <LOD | 94.66 | 0.11 | 0.08 | <LOD | <LOD | 0.02 | 106.08 | 62.61 | 474.21 | 13.98 | 35 | 0.152 | 13.853 | 36.32 | 0.174 | 0.352 | 2.079 | 0.834 | 0.508 | 0.09 | 1.545 | 1.109 | 0.491 | 1.253 | 172.768 |  | 0.046 | 0.106 | 0.158 | 0.052 | 0.006 | 0.059 | 0.042 | 0.045 | 0.166 | 0.161 | 0.005 | 0.003 | 0.058 | 0.02 | 0.017 | 5.007 | 0.01 | 0.255 | 0.006
131-3-PyCct_3 | 40 | 3.34 | 1551.15 | 42954.9 | 181.01 | 52.58 | 692074.76 | 16.89 | 2.07 | 1.84 | 11.89 | <LOD | 15.76 | 472 | <LOD | 275.33 | 435.99 | 1873.82 | 0.38 | 0.19 | 0.09 | 0.55 | 3.08 | 4.36 | 4.57 | 2.75 | 0.44 | 0.43 | <LOD | 0.02 | 0.03 | 7570.78 | 336.01 | 723.89 | 1.81 | 40 | 0.152 | 13.853 | 36.32 | 0.174 | 0.352 | 2.079 | 0.834 | 0.508 | 0.09 | 1.545 | 1.109 | 0.491 | 1.253 | 172.768 | 0.039 | 0.046 | 0.106 | 0.158 | 0.047 | 0.006 | 0.059 | 0.042 | 0.045 | 0.166 | 0.161 | 0.005 | 0.003 | 0.058 | 0.02 | 0.017 | 5.007 | 0.011 | 0.255 | 0.006
131-3-PyCct_4 | 35 | 0.83 | 336.7 | 303996.14 | 713.33 | 380.05 | 246833.77 | 8.23 | 1.2 | 1.06 | 10.42 | <LOD | <LOD | 1608.27 | <LOD | 139.65 | 102.39 | 392.81 | 0.44 | <LOD | 0.06 | 0.38 | 7.39 | 0.07 | <LOD | 2.64 | 0.09 | 0.07 | <LOD | <LOD | 0.04 | 52.93 | 50.88 | 418.39 | 9.21 | 35 | 0.152 | 13.853 | 36.32 | 0.174 | 0.352 | 2.079 | 0.834 | 0.508 | 0.09 | 1.545 | 1.109 | 0.491 | 1.253 | 172.768 | 0.039 | 0.046 | 0.106 | 0.158 | 0.052 | 0.006 | 0.059 | 0.042 | 0.045 | 0.166 | 0.161 | 0.005 | 0.003 | 0.058 | 0.02 | 0.017 | 5.007 | 0.01 | 0.255 | 0.006
131-3-PyCct_5 | 35 | 3.62 | 347.94 | 319343.73 | 467.09 | 243.03 | 221048.63 | 32.12 | 1.87 | 1.57 | 12.31 | 3.3143 | 2.11 | 508.1 | <LOD | 291.24 | 93.2 | 834.32 | 0.27 | 0.19 | 0.21 | 0.74 | 8.44 | 1.45 | 1.39 | 7.97 | 0.3 | 0.09 | <LOD | <LOD | 0.11 | 102.81 | 52.16 | 341.07 | 6.16 | 35 | 0.152 | 13.853 | 36.32 | 0.174 | 0.352 | 2.079 | 0.834 | 0.508 | 0.09 | 1.545 | 1.109 | 0.491 | 1.253 | 172.768 | 0.039 | 0.046 | 0.106 | 0.158 | 0.052 | 0.006 | 0.059 | 0.042 | 0.045 | 0.166 | 0.161 | 0.005 | 0.003 | 0.058 | 0.02 | 0.017 | 5.007 | 0.01 | 0.255 | 0.006
131-3-PyCct_6 | 20 | <LOD | 156.57 | 373089.66 | 503.32 | 195.18 | 128565.85 | 11.39 | 1.49 | 1.11 | 11.91 | <LOD | 94.66 | 735.23 | <LOD | 84.85 | 58.4 | 245.56 | <LOD | <LOD | 0.06 | 0.58 | 5.03 | 0.88 | <LOD | <LOD | 0.03 | 0.03 | <LOD | <LOD | 0.03 | 14.21 | 12.6 | 175.42 | 4.12 | 20 | 0.206 | 28.566 | 67.332 | 0.312 | 0.703 | 4.08 | 1.157 | 0.774 | 0.119 | 2.148 | 1.521 | 0.675 | 1.862 | 318.104 | 0.073 | 0.065 | 0.169 | 0.218 | 0.231 | 0.01 | 0.104 | 0.079 | 0.086 | 0.322 | 0.151 | 0.006 | 0.004 | 0.334 | 0.077 | 0.024 | 1.574 | 0.015 | 0.447 | 0.009
131-3-PyCct_7 | 50 | 0.61 | 199.3 | 379288.56 | 641.6 | 368.4 | 116536.72 | 12.8 | 0.98 | 0.93 | 9.55 | 2.27678 | 0.42 | 1200.93 | <LOD | 89.54 | 49.88 | 339.87 | 0.08 | 0.06 | 0.05 | 0.14 | 8.74 | 0.08 | 0.09 | 1.51 | 0.03 | 0.03 | <LOD | <LOD | 0.04 | 36.2 | 22.59 | 230.36 | 4.02 | 50 | 0.042 | 5.809 | 13.691 | 0.063 | 0.143 | 0.83 | 0.235 | 0.136 | 0.031 | 0.437 | 0.309 | 0.137 | 0.379 | 83.669 | 0.015 | 0.013 | 0.034 | 0.044 | 0.045 | 0.002 | 0.021 | 0.016 | 0.016 | 0.063 | 0.03 | 0.001 | 0.001 | 0.334 | 0.077 | 0.006 | 0.32 | 0.003 | 0.091 | 0.002
131-3-PyCct_8 | 20 | 0.68 | 97.22 | 397971.67 | 312.52 | 119.15 | 85537.67 | 234.5 | <LOD | 0.57 | 15.28 | <LOD | 1.14 | 734.19 | <LOD | 55.91 | 49.43 | 88.53 | <LOD | <LOD | 0.06 | 0.23 | 1.19 | <LOD | <LOD | 0.28 | <LOD | <LOD | <LOD | <LOD | <LOD | 19.38 | 11.93 | 162.34 | 4.94 | 20 | 0.206 | 28.566 | 67.332 | 0.312 | 0.703 | 4.08 | 1.157 | 0.774 | 0.119 | 2.148 | 1.521 | 0.675 | 1.862 | 318.104 | 0.073 | 0.065 | 0.169 | 0.218 | 0.231 | 0.01 | 0.104 | 0.079 | 0.086 | 0.322 | 0.151 | 0.006 | 0.004 | 0.334 | 0.077 | 0.024 | 1.574 | 0.015 | 0.447 | 0.009
131-3-PyCct_9 | 20 | <LOD | 286.54 | 365663.27 | 644.85 | 324.22 | 140123.07 | 9.2 | 0.87 | 2.23 | 10.78 | <LOD | 86.73 | 1319.4 | <LOD | 168.12 | 56.02 | 132 | 3.88 | <LOD | 0.05 | 0.84 | 6.77 | 0.59 | <LOD | 0.25 | 0.05 | 0.05 | <LOD | <LOD | <LOD | 141.61 | 25.44 | 249.21 | 5.14 | 20 | 0.206 | 28.566 | 67.332 | 0.312 | 0.703 | 4.08 | 1.157 | 0.774 | 0.119 | 2.148 | 1.521 | 0.675 | 1.862 | 318.104 | 0.073 | 0.065 | 0.169 | 0.218 | 0.231 | 0.01 | 0.104 | 0.079 | 0.086 | 0.322 | 0.151 | 0.006 | 0.004 | 0.334 | 0.077 | 0.024 | 1.574 | 0.015 | 0.447 | 0.009
131-3-PyCct_10 | 35 | 1.31 | 563.19 | 124895.38 | 527.24 | 132.61 | 560560.57 | 7.05 | 0.73 | 0.45 | 8.56 | <LOD | 0.77 | 617.22 | <LOD | 21.99 | 230.48 | 808.55 | 0.28 | <LOD | 0.04 | 0.19 | 4.85 | 0.29 | 0.36 | 3.39 | 0.07 | 0.07 | <LOD | <LOD | 0.04 | 130.41 | 121 | 647.12 | 15.75 | 35 | 0.152 | 13.853 | 36.32 | 0.174 | 0.352 | 2.079 | 0.834 | 0.508 | 0.09 | 1.545 | 1.109 | 0.491 | 1.253 | 172.768 | 0.039 | 0.046 | 0.106 | 0.158 | 0.052 | 0.006 | 0.059 | 0.042 | 0.045 | 0.166 | 0.161 | 0.005 | 0.003 | 0.058 | 0.02 | 0.017 | 5.007 | 0.01 | 0.255 | 0.006
131-3-PyCct_11 | 35 | 0.89 | 170.09 | 368159.97 | 764.98 | 474.92 | 135859.59 | 11.83 | <LOD | 0.26 | 10.04 | 1.25367 | <LOD | 1144.95 | <LOD | 8.39 | 55.94 | 352.39 | <LOD | <LOD | 0.02 | 0.11 | 5.07 | 0.25 | 0.25 | 1.46 | 0.04 | 0.04 | <LOD | <LOD | 0.03 | 41.98 | 24.16 | 265.77 | 4.2 | 35 | 0.152 | 13.853 | 36.32 | 0.174 | 0.352 | 2.079 | 0.834 | 0.508 | 0.09 | 1.545 | 1.109 | 0.491 | 1.253 | 172.768 | 0.039 | 0.046 | 0.106 | 0.158 | 0.052 | 0.006 | 0.059 | 0.042 | 0.045 | 0.166 | 0.161 | 0.005 | 0.003 | 0.058 | 0.02 | 0.017 | 5.007 | 0.01 | 0.255 | 0.006
131-3-PyCct_12 | 50 | 0.68 | 223.87 | 371902.66 | 652.37 | 295.3 | 129574.02 | 12.16 | 0.82 | 0.74 | 10.97 | 3.18461 | 0.55 | 854.9 | <LOD | 93.31 | 50.94 | 561.81 | 0.06 | <LOD | 0.04 | 0.27 | 2.48 | 0.02 | <LOD | 1.12 | 0.05 | 0.05 | <LOD | <LOD | 0.04 | 39.05 | 28.49 | 268.51 | 4.35 | 50 | 0.042 | 5.809 | 13.691 | 0.063 | 0.143 | 0.83 | 0.235 | 0.136 | 0.031 | 0.437 | 0.309 | 0.137 | 0.379 | 83.669 | 0.015 | 0.013 | 0.034 | 0.044 | 0.045 | 0.002 | 0.021 | 0.016 | 0.016 | 0.063 | 0.03 | 0.001 | 0.001 | 0.334 | 0.077 | 0.006 | 0.32 | 0.003 | 0.091 | 0.002

## 131-4
Results from LA-ICP-MS analysis for sample 131-4
Bornite | [35 empty] | Detection limits
Sample ID | Spotsize | V51 | Mn55 | Fe57 | Co59 | Ni60 | Cu63 | Zn66 | Ga69 | Ga71 | Ge72 | Ge73 | Ge74 | As75 | Se78 | Mo95 | Pd105 | Ag107 | Cd111 | In113 | In115 | Sn118 | Sb121 | Te125 | Te126 | Ba137 | Re185 | Re187 | Os189 | Pt195 | Au197 | Hg202 | Tl205 | Pb208 | Bi209 | Spotsize | V51 | Mn55 | Fe57 | Co59 | Ni60 | Cu63 | Zn66 | Ga69 | Ga71 | Ge72 | Ge73 | Ge74 | As75 | Se78 | Mo95 | Pd105 | Ag107 | Cd111 | In113 | In115 | Sn118 | Sb121 | Te125 | Te126 | Ba137 | Re185 | Re187 | Os189 | Pt195 | Au197 | Hg202 | Tl205 | Pb208 | Bi209
131-4-Bn_1 | 35 | 7.73 | <LOD | 110909.7 | 5.06 | 2.92 | 630700 | 2.31 | <LOD | <LOD | 5.51 | <LOD | 0.53 | 1.69 | <LOD | 0.67 | 258.28 | 44.18 | <LOD | <LOD | 0.01 | 0.27 | 0.17 | <LOD | <LOD | 0.37 | 0.01 | 0.01 | <LOD | 0.01 | <LOD | 5.03 | 1.49 | 39.93 | 141.18 | 35 | 0.127 | 12.045 | 31.023 | 0.146 | 0.305 | 1.775 | 0.711 | 0.445 | 0.077 | 1.319 | 0.94 | 0.422 | 0.982 | 142.848 | 0.032 | 0.038 | 0.089 | 0.134 | 0.044 | 0.005 | 0.05 | 0.034 | 0.04 | 0.149 | 0.142 | 0.004 | 0.002 | 0.056 | 0.007 | 0.013 | 4.159 | 0.009 | 0.217 | 0.005
131-4-Bn_2 | 35 | 32.15 | <LOD | 85993.4 | 33.04 | 34.77 | 630700 | 2.41 | <LOD | 0.25 | 6.16 | <LOD | 0.86 | 6.64 | <LOD | 22.83 | 219.79 | 849.45 | <LOD | <LOD | <LOD | 0.26 | 0.43 | <LOD | <LOD | 3.4 | 0.15 | 0.14 | <LOD | <LOD | <LOD | 6.01 | 2.65 | 56.98 | 139 | 35 | 0.127 | 12.045 | 31.023 | 0.146 | 0.305 | 1.775 | 0.711 | 0.445 | 0.077 | 1.319 | 0.94 | 0.422 | 0.982 | 142.848 | 0.032 | 0.038 | 0.089 | 0.134 | 0.044 | 0.005 | 0.05 | 0.034 | 0.04 | 0.149 | 0.142 | 0.004 | 0.002 | 0.056 | 0.007 | 0.013 | 4.159 | 0.009 | 0.217 | 0.005
131-4-Bn_3 | 50 | 16.55 | 62.22 | 100712.34 | 128.29 | 30.77 | 630700 | 2.27 | <LOD | 0.14 | 8.32 | <LOD | 1.29 | 128.82 | <LOD | 11.01 | 303.88 | 61.29 | <LOD | <LOD | <LOD | 0.18 | 0.34 | <LOD | <LOD | 3.04 | 0.02 | 0.04 | <LOD | <LOD | <LOD | 16.78 | 2.37 | 75.73 | 50.77 | 50 | 0.093 | 9.528 | 22.819 | 0.106 | 0.223 | 1.301 | 0.522 | 0.325 | 0.056 | 0.967 | 0.691 | 0.311 | 0.788 | 108.086 | 0.024 | 0.029 | 0.066 | 0.101 | 0.042 | 0.004 | 0.037 | 0.025 | 0.024 | 0.114 | 0.102 | 0.003 | 0.002 | 0.052 | 0.008 | 0.013 | 3.134 | 0.007 | 0.159 | 0.004
131-4-Bn_6 | 40 | 4.4 | <LOD | 119659.39 | 13.1 | 6.44 | 630700 | 3.12 | <LOD | 0.09 | 7.35 | <LOD | 0.61 | 22.09 | <LOD | 3.48 | 283.69 | 57.56 | <LOD | <LOD | 0.01 | 4.42 | 0.11 | <LOD | <LOD | 0.52 | 0.03 | 0.02 | <LOD | <LOD | <LOD | 4.74 | 0.96 | 28.11 | 217.78 | 40 | 0.103 | 9.528 | 24.857 | 0.112 | 0.247 | 1.417 | 0.569 | 0.361 | 0.064 | 1.053 | 0.749 | 0.34 | 0.906 | 116.868 | 0.027 | 0.031 | 0.072 | 0.111 | 0.042 | 0.005 | 0.04 | 0.028 | 0.032 | 0.114 | 0.115 | 0.003 | 0.002 | 0.052 | 0.017 | 0.013 | 3.413 | 0.008 | 0.173 | 0.004
131-4-Bn_7 | 40 | 19.32 | <LOD | 107060.33 | 13.35 | 6.73 | 630700 | 2.26 | <LOD | 0.15 | 7.12 | 0.9 | 0.89 | 18.34 | <LOD | 0.73 | 247.39 | 35.6 | <LOD | <LOD | <LOD | 0.26 | 0.09 | <LOD | <LOD | 1.91 | <LOD | 0.01 | <LOD | <LOD | <LOD | 4.18 | 0.68 | 27.74 | 210.35 | 40 | 0.103 | 9.528 | 24.857 | 0.112 | 0.247 | 1.417 | 0.569 | 0.361 | 0.064 | 1.053 | 0.749 | 0.34 | 0.906 | 116.868 | 0.027 | 0.031 | 0.072 | 0.111 | 0.042 | 0.005 | 0.04 | 0.028 | 0.032 | 0.114 | 0.115 | 0.003 | 0.002 | 0.052 | 0.017 | 0.013 | 3.413 | 0.008 | 0.173 | 0.004
131-4-Bn_10 | 40 | 85.56 | 39.04 | 127673.73 | 117.83 | 81.89 | 630700 | 35.98 | 0.9 | 0.54 | 7.64 | 1.3 | 1.69 | 295.64 | <LOD | 52.49 | 323.9 | 502.62 | <LOD | <LOD | 0.01 | 0.27 | 0.98 | 0.05 | <LOD | 5.29 | 0.37 | 0.35 | <LOD | <LOD | <LOD | 5.57 | 5.88 | 91.01 | 305.4 | 40 | 0.103 | 9.528 | 24.857 | 0.112 | 0.247 | 1.417 | 0.569 | 0.361 | 0.064 | 1.053 | 0.749 | 0.34 | 0.906 | 116.868 | 0.027 | 0.031 | 0.072 | 0.111 | 0.042 | 0.005 | 0.04 | 0.028 | 0.032 | 0.114 | 0.115 | 0.003 | 0.002 | 0.052 | 0.017 | 0.013 | 3.413 | 0.008 | 0.173 | 0.004
131-4-Bn_11 | 35 | 166.44 | <LOD | 130529.79 | 28.78 | 21.33 | 630700 | 3.82 | 1.63 | 1.27 | 7.54 | <LOD | 1.44 | 40.39 | 167.82 | 24.85 | 282.98 | 250.11 | <LOD | <LOD | 0.01 | 2.21 | 0.38 | <LOD | <LOD | 8.86 | 0.16 | 0.13 | <LOD | <LOD | <LOD | 9.35 | 3.05 | 81.27 | 204.34 | 35 | 0.127 | 12.045 | 31.023 | 0.146 | 0.305 | 1.775 | 0.711 | 0.445 | 0.077 | 1.319 | 0.94 | 0.422 | 0.982 | 142.848 | 0.032 | 0.038 | 0.089 | 0.134 | 0.044 | 0.005 | 0.05 | 0.034 | 0.04 | 0.149 | 0.142 | 0.004 | 0.002 | 0.056 | 0.007 | 0.013 | 4.159 | 0.009 | 0.217 | 0.005
131-4-Bn_12 | 20 | 24.93 | 22.21 | 83945.64 | 28.11 | 28.03 | 630700 | 1.38 | <LOD | 0.18 | 3.49 | <LOD | <LOD | 39.54 | <LOD | 20.88 | 198.01 | 199.07 | <LOD | <LOD | <LOD | 0.16 | 0.39 | <LOD | <LOD | 1.14 | 0.15 | 0.06 | <LOD | <LOD | <LOD | <LOD | 2.1 | 62.15 | 4.22 | 20 | 0.23 | 17.867 | 46.686 | 0.216 | 0.456 | 2.661 | 1.067 | 0.665 | 0.133 | 1.977 | 1.419 | 0.64 | 1.613 | 267.791 | 0.049 | 0.059 | 0.135 | 0.166 | 0.087 | 0.011 | 0.077 | 0.063 | 0.077 | 0.398 | 0.208 | 0.007 | 0.004 | 0.084 | 0.014 | 0.038 | 6.41 | 0.014 | 0.325 | 0.008
131-4-Bn_13 | 20 | 4.82 | <LOD | 108408.36 | 1.13 | 3.46 | 630700 | 2.32 | <LOD | <LOD | 5.86 | <LOD | <LOD | <LOD | <LOD | 6.9 | 247.31 | 75.12 | <LOD | <LOD | <LOD | 1.44 | 0.19 | <LOD | <LOD | 1.6 | 0.05 | 0.02 | <LOD | <LOD | <LOD | <LOD | 0.88 | 30.52 | 5.69 | 20 | 0.23 | 17.867 | 46.686 | 0.216 | 0.456 | 2.661 | 1.067 | 0.665 | 0.133 | 1.977 | 1.419 | 0.64 | 1.613 | 267.791 | 0.049 | 0.059 | 0.135 | 0.166 | 0.087 | 0.011 | 0.077 | 0.063 | 0.077 | 0.398 | 0.208 | 0.007 | 0.004 | 0.084 | 0.014 | 0.038 | 6.41 | 0.014 | 0.325 | 0.008
131-4-Bn_14 | 35 | 128.39 | 39.22 | 116601.55 | 47.32 | 47.01 | 630700 | 4.47 | 1.91 | 1.13 | 6.78 | <LOD | 0.65 | 39.19 | <LOD | 53.37 | 273.55 | 263.14 | <LOD | <LOD | 0.01 | 0.64 | 0.37 | <LOD | <LOD | 10.36 | 0.26 | 0.22 | <LOD | <LOD | <LOD | 11.36 | 1.56 | 53.45 | 13.73 | 35 | 0.127 | 12.045 | 31.023 | 0.146 | 0.305 | 1.775 | 0.711 | 0.445 | 0.077 | 1.319 | 0.94 | 0.422 | 0.982 | 142.848 | 0.032 | 0.038 | 0.089 | 0.134 | 0.044 | 0.005 | 0.05 | 0.034 | 0.04 | 0.149 | 0.142 | 0.004 | 0.002 | 0.056 | 0.007 | 0.013 | 4.159 | 0.009 | 0.217 | 0.005
131-4-Bn_15 | 35 | 23.97 | 88.85 | 126840.78 | 26.27 | 17.8 | 630700 | 3.51 | 0.51 | 0.35 | 7.92 | <LOD | 1.28 | 69.56 | <LOD | 8.41 | 284.91 | 156.63 | <LOD | <LOD | 0.01 | 0.74 | 0.75 | <LOD | <LOD | 3.88 | 0.04 | 0.03 | <LOD | <LOD | <LOD | 9.1 | 5.69 | 68.17 | 0.07 | 35 | 0.127 | 12.045 | 31.023 | 0.146 | 0.305 | 1.775 | 0.711 | 0.445 | 0.077 | 1.319 | 0.94 | 0.422 | 0.982 | 142.848 | 0.032 | 0.038 | 0.089 | 0.134 | 0.044 | 0.005 | 0.05 | 0.034 | 0.04 | 0.149 | 0.142 | 0.004 | 0.002 | 0.056 | 0.007 | 0.013 | 4.159 | 0.009 | 0.217 | 0.005
131-4-Bn_16 | 35 | 29.11 | 1150.52 | 133966.76 | 16.06 | 40.68 | 630700 | 4.61 | <LOD | 0.09 | 7.21 | 1.21 | 65.5 | 2.15 | 320.4 | 66.39 | 264.18 | 227.41 | <LOD | <LOD | 0.05 | 2.23 | 2.09 | <LOD | <LOD | 1.38 | 0.16 | 0.15 | <LOD | <LOD | <LOD | 12.12 | 12.33 | 155.81 | 14.7 | 35 | 0.127 | 12.045 | 31.023 | 0.146 | 0.305 | 1.775 | 0.711 | 0.445 | 0.077 | 1.319 | 0.94 | 0.422 | 0.982 | 142.848 | 0.032 | 0.038 | 0.089 | 0.134 | 0.044 | 0.005 | 0.05 | 0.034 | 0.04 | 0.149 | 0.142 | 0.004 | 0.002 | 0.056 | 0.007 | 0.013 | 4.159 | 0.009 | 0.217 | 0.005
131-4-Bn_17 | 40 | 5.42 | <LOD | 109101.22 | 2.73 | 1.37 | 630700 | 2.38 | <LOD | 0.13 | 9.13 | 4 | 4.13 | 11.8 | <LOD | 0.75 | 273.76 | 54.16 | <LOD | <LOD | <LOD | 0.2 | 0.11 | 0.1 | <LOD | 0.37 | 0.01 | <LOD | <LOD | <LOD | <LOD | <LOD | 0.83 | 36.58 | 248.22 | 40 | 0.103 | 9.528 | 24.857 | 0.112 | 0.247 | 1.417 | 0.569 | 0.361 | 0.064 | 1.053 | 0.749 | 0.34 | 0.906 | 116.868 | 0.027 | 0.031 | 0.072 | 0.111 | 0.042 | 0.005 | 0.04 | 0.028 | 0.032 | 0.114 | 0.115 | 0.003 | 0.002 | 0.052 | 0.017 | 0.013 | 3.413 | 0.008 | 0.173 | 0.004
131-4-Bn_18 | 50 | 13.72 | <LOD | 152729.14 | 243.84 | 61.87 | 630700 | 3.02 | 0.46 | 0.31 | 9.16 | 0.93 | 1.87 | 686.1 | 177.97 | 25.1 | 442.48 | 300.55 | 0.44 | <LOD | 0.01 | 0.13 | 0.37 | <LOD | <LOD | 4.1 | 0.06 | 0.06 | <LOD | 0.01 | <LOD | 10.78 | 5.68 | 110.56 | 439.47 | 50 | 0.093 | 9.528 | 22.819 | 0.106 | 0.223 | 1.301 | 0.522 | 0.325 | 0.056 | 0.967 | 0.691 | 0.311 | 0.788 | 108.086 | 0.024 | 0.029 | 0.066 | 0.101 | 0.042 | 0.004 | 0.037 | 0.025 | 0.024 | 0.114 | 0.102 | 0.003 | 0.002 | 0.052 | 0.008 | 0.013 | 3.134 | 0.007 | 0.159 | 0.004
131-4-Bn_19 | 50 | 41.78 | 49.58 | 134193.89 | 23.52 | 11.16 | 630700 | 3.29 | <LOD | 0.28 | 8.85 | 1.28 | 3.93 | 96.39 | 319.29 | 20.36 | 402.02 | 93.86 | <LOD | <LOD | 0.01 | 0.52 | 0.88 | <LOD | <LOD | 2.71 | 0.04 | 0.04 | <LOD | <LOD | <LOD | 6.05 | 4.43 | 121.51 | 65.07 | 50 | 0.093 | 9.528 | 22.819 | 0.106 | 0.223 | 1.301 | 0.522 | 0.325 | 0.056 | 0.967 | 0.691 | 0.311 | 0.788 | 108.086 | 0.024 | 0.029 | 0.066 | 0.101 | 0.042 | 0.004 | 0.037 | 0.025 | 0.024 | 0.114 | 0.102 | 0.003 | 0.002 | 0.052 | 0.008 | 0.013 | 3.134 | 0.007 | 0.159 | 0.004
131-4-Bn_20 | 35 | 23.28 | <LOD | 108781.29 | 58.32 | 19.75 | 630700 | 2.89 | <LOD | 0.2 | 7.06 | <LOD | 0.87 | 101.96 | <LOD | 37.54 | 292.78 | 323.41 | <LOD | <LOD | 0.01 | 1.27 | 0.41 | <LOD | <LOD | 1.43 | 0.12 | 0.09 | <LOD | <LOD | <LOD | <LOD | 6.9 | 132.13 | 725.91 | 35 | 0.127 | 12.045 | 31.023 | 0.146 | 0.305 | 1.775 | 0.711 | 0.445 | 0.077 | 1.319 | 0.94 | 0.422 | 0.982 | 142.848 | 0.032 | 0.038 | 0.089 | 0.134 | 0.044 | 0.005 | 0.05 | 0.034 | 0.04 | 0.149 | 0.142 | 0.004 | 0.002 | 0.056 | 0.007 | 0.013 | 4.159 | 0.009 | 0.217 | 0.005
131-4-Bn_21 | 35 | 27.67 | 1406.09 | 131900.49 | 15.21 | 34.73 | 630700 | 5.96 | <LOD | 0.15 | 9.43 | <LOD | 1.11 | 14.36 | <LOD | 158.66 | 244.84 | 258.48 | 0.21 | 0.12 | 0.06 | 1.43 | 5.29 | <LOD | <LOD | 0.87 | 0.16 | 0.16 | <LOD | <LOD | <LOD | 7.09 | 19.58 | 164.57 | 0.7 | 35 | 0.127 | 12.045 | 31.023 | 0.146 | 0.305 | 1.775 | 0.711 | 0.445 | 0.077 | 1.319 | 0.94 | 0.422 | 0.982 | 142.848 | 0.032 | 0.038 | 0.089 | 0.134 | 0.044 | 0.005 | 0.05 | 0.034 | 0.04 | 0.149 | 0.142 | 0.004 | 0.002 | 0.056 | 0.007 | 0.013 | 4.159 | 0.009 | 0.217 | 0.005
131-4-Bn_22 | 35 | 29.57 | <LOD | 112276.56 | 23.17 | 14.14 | 630700 | 3.05 | <LOD | 0.26 | 7.81 | <LOD | 1.12 | 101.57 | 153.26 | 54.73 | 284 | 1035.09 | <LOD | <LOD | 0.01 | 2.88 | 0.09 | <LOD | <LOD | 1.41 | 0.34 | 0.17 | <LOD | 0.03 | <LOD | 4.2 | 7.58 | 48.39 | 483.69 | 35 | 0.127 | 12.045 | 31.023 | 0.146 | 0.305 | 1.775 | 0.711 | 0.445 | 0.077 | 1.319 | 0.94 | 0.422 | 0.982 | 142.848 | 0.032 | 0.038 | 0.089 | 0.134 | 0.044 | 0.005 | 0.05 | 0.034 | 0.04 | 0.149 | 0.142 | 0.004 | 0.002 | 0.056 | 0.007 | 0.013 | 4.159 | 0.009 | 0.217 | 0.005
Chalcopyrite
Sample ID | Spotsize | V51 | Mn55 | Fe57 | Co59 | Ni60 | Cu63 | Zn66 | Ga69 | Ga71 | Ge72 | Ge73 | Ge74 | As75 | Se78 | Mo95 | Pd105 | Ag107 | Cd111 | In113 | In115 | Sn118 | Sb121 | Te125 | Te126 | Ba137 | Re185 | Re187 | Os189 | Pt195 | Au197 | Hg202 | Tl205 | Pb208 | Bi209 | Spotsize | V51 | Mn55 | Fe57 | Co59 | Ni60 | Cu63 | Zn66 | Ga69 | Ga71 | Ge72 | Ge73 | Ge74 | As75 | Se78 | Mo95 | Pd105 | Ag107 | Cd111 | In113 | In115 | Sn118 | Sb121 | Te125 | Te126 | Ba137 | Re185 | Re187 | Os189 | Pt195 | Au197 | Hg202 | Tl205 | Pb208 | Bi209
131-4-Ccp_1 | 35 | <LOD | <LOD | 298700 | 15.13 | 8.42 | 327507.14 | 34.32 | 0.89 | 1.07 | 60.66 | 64.73 | 74.75 | 24.89 | 366.19 | 2.98 | 148.67 | 361.35 | 0.39 | <LOD | 0.01 | 4.1 | 2.32 | <LOD | <LOD | 1.23 | 0.12 | 0.04 | <LOD | <LOD | <LOD | 24.72 | 24.76 | 18210.69 | 1.2 | 35 | 0.194 | 17.908 | 46.754 | 0.217 | 0.456 | 2.658 | 1.066 | 0.665 | 0.115 | 1.979 | 1.399 | 0.626 | 1.603 | 220.05 | 0.049 | 0.06 | 0.135 | 0.205 | 0.064 | 0.006 | 0.076 | 0.052 | 0.096 | 0.221 | 0.198 | 0.007 | 0.004 | 0.067 | 0.077 | 0.03 | 6.18 | 0.014 | 0.326 | 0.008
131-4-Ccp_2 | 35 | <LOD | <LOD | 298700 | 11.28 | 6.17 | 305239.54 | 3586.76 | 1.73 | 1.27 | 24.38 | 10.93 | 9.47 | <LOD | <LOD | 1.06 | 138.34 | 698.45 | 36.12 | 10.97 | <LOD | 0.88 | 0.19 | <LOD | <LOD | <LOD | 0.1 | 0.04 | <LOD | <LOD | <LOD | 27.82 | 20.27 | 30731.12 | <LOD | 35 | 0.194 | 17.908 | 46.754 | 0.217 | 0.456 | 2.658 | 1.066 | 0.665 | 0.115 | 1.979 | 1.399 | 0.626 | 1.603 | 220.05 | 0.049 | 0.06 | 0.135 | 0.205 | 0.064 | 0.006 | 0.076 | 0.052 | 0.096 | 0.221 | 0.198 | 0.007 | 0.004 | 0.067 | 0.077 | 0.03 | 6.18 | 0.014 | 0.326 | 0.008
131-4-Ccp_3 | 35 | <LOD | 31.02 | 298700 | 34.32 | 18.61 | 325761.01 | 177.52 | <LOD | 0.45 | 10.05 | 2.86 | 6.07 | 87.22 | 274.46 | 2.56 | 132.51 | 635.03 | 1.02 | 0.38 | <LOD | 0.57 | 2.11 | <LOD | <LOD | 0.39 | 0.32 | 0.1 | <LOD | <LOD | 0.05 | 43.88 | 45.81 | 9786.29 | 0.37 | 35 | 0.194 | 17.908 | 46.754 | 0.217 | 0.456 | 2.658 | 1.066 | 0.665 | 0.115 | 1.979 | 1.399 | 0.626 | 1.603 | 220.05 | 0.049 | 0.06 | 0.135 | 0.205 | 0.064 | 0.006 | 0.076 | 0.052 | 0.096 | 0.221 | 0.198 | 0.007 | 0.004 | 0.067 | 0.077 | 0.03 | 6.18 | 0.014 | 0.326 | 0.008
131-4-Ccp_4 | 50 | <LOD | 33.87 | 298700 | 24.71 | 19.45 | 351773.58 | 104.52 | 0.59 | 0.64 | 18.26 | 10.53 | 12.69 | 54.77 | 323.47 | 4.97 | 133.07 | 415.47 | 0.42 | 0.13 | 0.03 | 2.04 | 1.61 | <LOD | <LOD | 0.51 | 0.14 | 0.04 | <LOD | <LOD | 0.03 | 19.38 | 49.66 | 5646.69 | 0.31 | 50 | 0.078 | 17.657 | 23.159 | 0.107 | 0.226 | 1.316 | 0.528 | 0.328 | 0.057 | 0.98 | 0.692 | 0.31 | 0.794 | 108.996 | 0.024 | 0.03 | 0.067 | 0.101 | 0.031 | 0.003 | 0.038 | 0.026 | 0.022 | 0.221 | 0.097 | 0.003 | 0.002 | 0.033 | 0.009 | 0.008 | 3.061 | 0.007 | 0.161 | 0.004
131-4-Ccp_5 | 40 | 76.64 | 417.05 | 298700 | 85.76 | 120.17 | 351568.68 | 238.82 | 4.6 | 3.19 | 19.77 | 11.16 | 11.24 | 156.89 | <LOD | 41.09 | 137.57 | 526.04 | 4.12 | 1.12 | 0.01 | 0.88 | 13.12 | <LOD | <LOD | 16.58 | 0.88 | 0.33 | 0.09 | <LOD | 0.07 | 67.19 | 74.18 | 2292.34 | 0.28 | 40 | 0.188 | 17.657 | 46.095 | 0.214 | 0.45 | 2.62 | 1.052 | 0.653 | 0.114 | 1.951 | 1.375 | 0.617 | 1.58 | 216.946 | 0.049 | 0.059 | 0.134 | 0.206 | 0.059 | 0.006 | 0.076 | 0.051 | 0.062 | 0.221 | 0.194 | 0.007 | 0.004 | 0.067 | 0.077 | 0.03 | 6.101 | 0.014 | 0.321 | 0.008
131-4-Ccp_6 | 50 | <LOD | <LOD | 298700 | 25.46 | 12.61 | 335245.34 | 521.07 | 1.33 | 1.17 | 18.66 | 12.5 | 15.35 | 33.64 | 309.01 | 2.71 | 143.41 | 336.5 | 32.52 | 9.95 | 0.01 | 5.85 | 3.08 | <LOD | <LOD | 1.62 | 0.48 | 0.14 | 0.05 | 0.03 | 0.04 | 31.26 | 28.06 | 32102.23 | 1.34 | 50 | 0.078 | 17.657 | 23.159 | 0.107 | 0.226 | 1.316 | 0.528 | 0.328 | 0.057 | 0.98 | 0.692 | 0.31 | 0.794 | 108.996 | 0.024 | 0.03 | 0.067 | 0.101 | 0.031 | 0.003 | 0.038 | 0.026 | 0.022 | 0.221 | 0.097 | 0.003 | 0.002 | 0.033 | 0.009 | 0.008 | 3.061 | 0.007 | 0.161 | 0.004
Covellite
Sample ID | Spotsize | V51 | Mn55 | Fe57 | Co59 | Ni60 | Cu63 | Zn66 | Ga69 | Ga71 | Ge72 | Ge73 | Ge74 | As75 | Se78 | Mo95 | Pd105 | Ag107 | Cd111 | In113 | In115 | Sn118 | Sb121 | Te125 | Te126 | Ba137 | Re185 | Re187 | Os189 | Pt195 | Au197 | Hg202 | Tl205 | Pb208 | Bi209 | Spotsize | V51 | Mn55 | Fe57 | Co59 | Ni60 | Cu63 | Zn66 | Ga69 | Ga71 | Ge72 | Ge73 | Ge74 | As75 | Se78 | Mo95 | Pd105 | Ag107 | Cd111 | In113 | In115 | Sn118 | Sb121 | Te125 | Te126 | Ba137 | Re185 | Re187 | Os189 | Pt195 | Au197 | Hg202 | Tl205 | Pb208 | Bi209
131-4-Cv_1 | 35 | 1496.61 | 354.23 | 1103.94 | 45.96 | 24.46 | 655800 | 18.09 | 13.02 | 14.32 | 9.58 | <LOD | 1.29 | 40.01 | <LOD | 1078.95 | 374.32 | 1360.69 | 1.12 | <LOD | 1.07 | 24.1 | 24.18 | 1.45 | 1.27 | 5.08 | 0.24 | 0.23 | <LOD | 0.28 | 12.22 | <LOD | <LOD | 1473.57 | 8.29 | 35 | 0.151 | 12.186 | 35.097 | 0.155 | 0.342 | 2.001 | 0.802 | 0.467 | 0.092 | 1.487 | 1.211 | 0.471 | 0.87 | 166.244 | 0.036 | 0.045 | 0.102 | 0.162 | 0.096 | 0.005 | 0.058 | 0.033 | 0.046 | 0.173 | 0.135 | 0.004 | 0.003 | 0.054 | 0.01 | 0.014 | 4.343 | 0.012 | 0.245 | 0.006
131-4-Cv_2 | 20 | 1.81 | 390.72 | 1722.78 | 16.03 | 12.17 | 655800 | 3.69 | 2.41 | 2.11 | 8.14 | <LOD | 1.69 | 46.35 | <LOD | 456.73 | 226.26 | 890.15 | 0.45 | 0.27 | 0.15 | 0.85 | 6.85 | 1.95 | 1.99 | 1.27 | 0.24 | 0.22 | <LOD | <LOD | 0.06 | 88.91 | 72.12 | 843.31 | 3.94 | 20 | 0.348 | 33.025 | 88.338 | 0.396 | 0.853 | 5.036 | 2.021 | 1.209 | 0.222 | 3.744 | 2.542 | 1.148 | 1.714 | 318.104 | 0.092 | 0.113 | 0.256 | 0.333 | 0.118 | 0.013 | 0.145 | 0.1 | 0.116 | 0.411 | 0.336 | 0.011 | 0.007 | 0.129 | 0.033 | 0.031 | 9.53 | 0.027 | 0.616 | 0.015
Chalcocite
Sample ID | Spotsize | V51 | Mn55 | Fe57 | Co59 | Ni60 | Cu63 | Zn66 | Ga69 | Ga71 | Ge72 | Ge73 | Ge74 | As75 | Se78 | Mo95 | Pd105 | Ag107 | Cd111 | In113 | In115 | Sn118 | Sb121 | Te125 | Te126 | Ba137 | Re185 | Re187 | Os189 | Pt195 | Au197 | Hg202 | Tl205 | Pb208 | Bi209 | Spotsize | V51 | Mn55 | Fe57 | Co59 | Ni60 | Cu63 | Zn66 | Ga69 | Ga71 | Ge72 | Ge73 | Ge74 | As75 | Se78 | Mo95 | Pd105 | Ag107 | Cd111 | In113 | In115 | Sn118 | Sb121 | Te125 | Te126 | Ba137 | Re185 | Re187 | Os189 | Pt195 | Au197 | Hg202 | Tl205 | Pb208 | Bi209
131-4-Cct_1 | 35 | <LOD | <LOD | 13117.77 | 1.31 | 4.24 | 772500 | 3.59 | 0.53 | 0.52 | 8.18 | <LOD | 1 | 2.45 | <LOD | 6.56 | 364.38 | 208.16 | <LOD | <LOD | <LOD | <LOD | 0.18 | <LOD | <LOD | <LOD | <LOD | <LOD | <LOD | <LOD | <LOD | 18.29 | 2.83 | 12.5 | 1.44 | 35 | 0.152 | 13.853 | 36.32 | 0.174 | 0.352 | 2.079 | 0.834 | 0.508 | 0.09 | 1.545 | 1.109 | 0.491 | 1.253 | 172.768 | 0.039 | 0.046 | 0.106 | 0.158 | 0.052 | 0.006 | 0.059 | 0.042 | 0.045 | 0.166 | 0.161 | 0.005 | 0.003 | 0.058 | 0.02 | 0.017 | 5.007 | 0.01 | 0.255 | 0.006
131-4-Cct_2 | 20 | 1.44 | 526.38 | 16007.75 | 2.2 | 2.15 | 772500 | 6.44 | 1.26 | 0.27 | 9.83 | <LOD | 2.02 | <LOD | <LOD | 50.59 | 332.85 | 347.02 | <LOD | <LOD | 0.02 | 3.05 | 0.24 | <LOD | <LOD | 1.61 | 0.65 | 0.53 | <LOD | <LOD | <LOD | 88.28 | 70.39 | 244.81 | 1.95 | 20 | 0.273 | 25.698 | 66.805 | 0.311 | 0.652 | 3.808 | 1.526 | 0.943 | 0.167 | 2.829 | 2.013 | 0.909 | 2.324 | 318.104 | 0.071 | 0.084 | 0.194 | 0.316 | 0.093 | 0.011 | 0.109 | 0.078 | 0.087 | 0.315 | 0.3 | 0.009 | 0.005 | 0.114 | 0.031 | 0.031 | 9.171 | 0.02 | 0.466 | 0.012
131-4-Cct_3 | 20 | 1.95 | <LOD | 10493.5 | <LOD | <LOD | 772500 | 4.78 | <LOD | 0.57 | 5.93 | <LOD | <LOD | <LOD | <LOD | <LOD | 310.74 | 426.6 | <LOD | <LOD | <LOD | 1.06 | <LOD | <LOD | <LOD | <LOD | <LOD | <LOD | <LOD | <LOD | <LOD | 16.42 | 0.18 | 2.94 | 0.93 | 20 | 0.273 | 25.698 | 66.805 | 0.311 | 0.652 | 3.808 | 1.526 | 0.943 | 0.167 | 2.829 | 2.013 | 0.909 | 2.324 | 318.104 | 0.071 | 0.084 | 0.194 | 0.316 | 0.093 | 0.011 | 0.109 | 0.078 | 0.087 | 0.315 | 0.3 | 0.009 | 0.005 | 0.114 | 0.031 | 0.031 | 9.171 | 0.02 | 0.466 | 0.012
131-4-Cct_4 | 35 | 1.87 | 365.59 | 16708.91 | 29.28 | 11.72 | 772500 | 4.73 | 1.47 | 1.48 | 7.85 | <LOD | 1.48 | 10.97 | <LOD | 290.55 | 349.94 | 391.21 | <LOD | 0.17 | 0.29 | 0.76 | 3.49 | 0.64 | 0.74 | 1.5 | 0.14 | 0.13 | <LOD | <LOD | 0.02 | 205.14 | 167.81 | 584.2 | 6.97 | 35 | 0.152 | 13.853 | 36.32 | 0.174 | 0.352 | 2.079 | 0.834 | 0.508 | 0.09 | 1.545 | 1.109 | 0.491 | 1.253 | 172.768 | 0.039 | 0.046 | 0.106 | 0.158 | 0.052 | 0.006 | 0.059 | 0.042 | 0.045 | 0.166 | 0.161 | 0.005 | 0.003 | 0.058 | 0.02 | 0.017 | 5.007 | 0.01 | 0.255 | 0.006
131-4-Cct_5 | 20 | 5.54 | 344.53 | 24882.74 | 40.33 | 26.29 | 772500 | 4.02 | 15.53 | 14.65 | 10.98 | 5.22 | 4.52 | 27.67 | <LOD | 1175.21 | 288.28 | 454.9 | <LOD | 0.89 | 1.3 | 15.26 | 19.98 | 4.59 | 5.13 | 1.3 | 0.19 | 0.2 | <LOD | <LOD | 0.04 | 230.08 | 185.7 | 916.66 | 4.83 | 20 | 0.273 | 25.698 | 66.805 | 0.311 | 0.652 | 3.808 | 1.526 | 0.943 | 0.167 | 2.829 | 2.013 | 0.909 | 2.324 | 318.104 | 0.071 | 0.084 | 0.194 | 0.316 | 0.093 | 0.011 | 0.109 | 0.078 | 0.087 | 0.315 | 0.3 | 0.009 | 0.005 | 0.114 | 0.031 | 0.031 | 9.171 | 0.02 | 0.466 | 0.012
131-4-Cct_6 | 20 | 12.7 | 777.27 | 44812.97 | 70.41 | 24.54 | 772500 | 21.85 | 2.59 | 1.67 | 6.81 | <LOD | <LOD | 60.73 | <LOD | 38.5 | 323.94 | 3676.99 | 0.53 | 0.2 | 0.1 | 0.96 | 1.21 | 1.27 | 1.4 | 17.69 | 1.6 | 1.67 | <LOD | <LOD | 0.12 | 131.45 | 413.53 | 1284.56 | 10.92 | 20 | 0.273 | 25.698 | 66.805 | 0.311 | 0.652 | 3.808 | 1.526 | 0.943 | 0.167 | 2.829 | 2.013 | 0.909 | 2.324 | 318.104 | 0.071 | 0.084 | 0.194 | 0.316 | 0.093 | 0.011 | 0.109 | 0.078 | 0.087 | 0.315 | 0.3 | 0.009 | 0.005 | 0.114 | 0.031 | 0.031 | 9.171 | 0.02 | 0.466 | 0.012
131-4-Cct_7 | 40 | 7.21 | 129.32 | 296.81 | 2.51 | 19.47 | 772500 | 3.85 | <LOD | <LOD | 6.66 | <LOD | 5.12 | <LOD | 353.49 | 3.06 | 354.36 | 1368.66 | <LOD | <LOD | 0.02 | 0.16 | 1.87 | 0.06 | <LOD | 0.92 | 0.01 | 0.01 | <LOD | <LOD | <LOD | 9.05 | 7.39 | 154.23 | 32.66 | 40 | 0.152 | 13.853 | 36.32 | 0.174 | 0.352 | 2.079 | 0.834 | 0.508 | 0.09 | 1.545 | 1.109 | 0.491 | 1.253 | 172.768 | 0.039 | 0.046 | 0.106 | 0.158 | 0.052 | 0.006 | 0.059 | 0.042 | 0.045 | 0.166 | 0.161 | 0.005 | 0.003 | 0.058 | 0.02 | 0.017 | 5.007 | 0.01 | 0.255 | 0.006
131-4-Cct_8 | 25 | 5.56 | 572.77 | 11458.81 | 26.59 | 17.72 | 772500 | 3.41 | 13.12 | 14.48 | 8.17 | <LOD | 1.65 | 30.89 | <LOD | 745.36 | 346.93 | 1196.09 | <LOD | 0.66 | 1.14 | 4.69 | 20.98 | 1.15 | 1.24 | 0.64 | 0.07 | 0.08 | <LOD | <LOD | 0.04 | 310.33 | 301.6 | 1072.25 | 6.35 | 25 | 0.273 | 25.698 | 66.805 | 0.311 | 0.652 | 3.808 | 1.526 | 0.943 | 0.167 | 2.829 | 2.013 | 0.909 | 2.324 | 318.104 | 0.071 | 0.084 | 0.194 | 0.316 | 0.093 | 0.011 | 0.109 | 0.078 | 0.087 | 0.315 | 0.3 | 0.009 | 0.005 | 0.114 | 0.031 | 0.031 | 9.171 | 0.02 | 0.466 | 0.012
131-4-Cct_9 | 25 | 7.46 | 234.21 | 1372.84 | 0.98 | 0.81 | 772500 | 3.86 | <LOD | <LOD | 5.54 | <LOD | <LOD | <LOD | <LOD | 93.14 | 332.33 | 784.54 | <LOD | <LOD | 0.01 | 0.09 | <LOD | <LOD | <LOD | <LOD | <LOD | <LOD | <LOD | <LOD | <LOD | <LOD | 0.09 | 5.23 | 0.01 | 25 | 0.273 | 25.698 | 66.805 | 0.311 | 0.652 | 3.808 | 1.526 | 0.943 | 0.167 | 2.829 | 2.013 | 0.909 | 2.324 | 318.104 | 0.071 | 0.084 | 0.194 | 0.316 | 0.093 | 0.011 | 0.109 | 0.078 | 0.087 | 0.315 | 0.3 | 0.009 | 0.005 | 0.114 | 0.031 | 0.031 | 9.171 | 0.02 | 0.466 | 0.012
131-4-Cct_10 | 20 | 48.73 | 39.48 | 175.54 | 10.19 | 15.8 | 772500 | 2.31 | <LOD | <LOD | 4.1 | <LOD | 5 | <LOD | 416.65 | 3.72 | 230.1 | 792.27 | <LOD | <LOD | <LOD | 0.19 | 0.15 | <LOD | <LOD | 0.53 | 0.02 | 0.02 | <LOD | <LOD | <LOD | <LOD | 0.84 | 28.19 | 17.31 | 20 | 0.273 | 25.698 | 66.805 | 0.311 | 0.652 | 3.808 | 1.526 | 0.943 | 0.167 | 2.829 | 2.013 | 0.909 | 2.324 | 0.071 | 318.104 | 0.084 | 0.194 | 0.316 | 0.093 | 0.011 | 0.109 | 0.078 | 0.087 | 0.315 | 0.005 | 0.3 | 0.009 | 0.114 | 0.031 | 0.031 | 9.171 | 0.02 | 0.466 | 0.012
131-4-Cct_11 | 35 | 0.94 | <LOD | 1299.22 | <LOD | 0.36 | 772500 | 2.72 | 1.3 | 1.15 | 6.11 | <LOD | 2.19 | <LOD | <LOD | 0.09 | 371.7 | 3545.25 | <LOD | <LOD | <LOD | 0.1 | <LOD | <LOD | <LOD | 0.26 | <LOD | <LOD | <LOD | <LOD | <LOD | 29.02 | 1.94 | 50.28 | 0.11 | 35 | 0.152 | 13.853 | 36.32 | 0.174 | 0.352 | 2.079 | 0.834 | 0.508 | 0.09 | 1.545 | 1.109 | 0.491 | 1.253 | 172.768 | 0.039 | 0.046 | 0.106 | 0.158 | 0.052 | 0.006 | 0.059 | 0.042 | 0.045 | 0.166 | 0.161 | 0.005 | 0.003 | 0.058 | 0.02 | 0.017 | 5.007 | 0.01 | 0.255 | 0.006
131-4-Cct_12 | 35 | 0.4 | <LOD | 863.53 | <LOD | <LOD | 772500 | 2.93 | <LOD | 0.15 | 6.05 | <LOD | 1.88 | <LOD | <LOD | 0.09 | 325.81 | 2966.32 | <LOD | <LOD | <LOD | <LOD | <LOD | <LOD | <LOD | <LOD | <LOD | 0.01 | <LOD | <LOD | <LOD | 32.61 | 1.28 | 31.95 | 0.07 | 35 | 0.152 | 13.853 | 36.32 | 0.174 | 0.352 | 2.079 | 0.834 | 0.508 | 0.09 | 1.545 | 1.109 | 0.491 | 1.253 | 172.768 | 0.039 | 0.046 | 0.106 | 0.158 | 0.052 | 0.006 | 0.059 | 0.042 | 0.045 | 0.166 | 0.161 | 0.005 | 0.003 | 0.058 | 0.02 | 0.017 | 5.007 | 0.01 | 0.255 | 0.006
131-4-Cct_13 | 20 | <LOD | <LOD | 1045.59 | <LOD | <LOD | 772500 | 4.28 | <LOD | <LOD | 6.78 | <LOD | 1.48 | <LOD | <LOD | 0.51 | 328.42 | 1649.36 | <LOD | <LOD | <LOD | 0.29 | <LOD | <LOD | <LOD | <LOD | <LOD | <LOD | <LOD | <LOD | <LOD | 22.85 | 0.44 | 9.32 | <LOD | 20 | 0.273 | 25.698 | 66.805 | 0.311 | 0.652 | 3.808 | 1.526 | 0.943 | 0.167 | 2.829 | 2.013 | 0.909 | 2.324 | 318.104 | 0.071 | 0.084 | 0.194 | 0.316 | 0.093 | 0.011 | 0.109 | 0.078 | 0.087 | 0.315 | 0.3 | 0.009 | 0.005 | 0.114 | 0.031 | 0.031 | 9.171 | 0.02 | 0.466 | 0.012
Pyrite and Chalcocite mixture
Sample ID | Spotsize | V51 | Mn55 | Fe57 | Co59 | Ni60 | Cu63 | Zn66 | Ga69 | Ga71 | Ge72 | Ge73 | Ge74 | As75 | Se78 | Mo95 | Pd105 | Ag107 | Cd111 | In113 | In115 | Sn118 | Sb121 | Te125 | Te126 | Ba137 | Re185 | Re187 | Os189 | Pt195 | Au197 | Hg202 | Tl205 | Pb208 | Bi209 | Spotsize | V51 | Mn55 | Fe57 | Co59 | Ni60 | Cu63 | Zn66 | Ga69 | Ga71 | Ge72 | Ge73 | Ge74 | As75 | Se78 | Mo95 | Pd105 | Ag107 | Cd111 | In113 | In115 | Sn118 | Sb121 | Te125 | Te126 | Ba137 | Re185 | Re187 | Os189 | Pt195 | Au197 | Hg202 | Tl205 | Pb208 | Bi209
131-4-PyCct_1 | 25 | 0.86 | 680.61 | 44923.92 | 64.07 | 34.63 | 701212.01 | 42.94 | 6.79 | 7.13 | 6.54 | <LOD | 0.79 | 80.45 | <LOD | 315.89 | 263.76 | 696.53 | <LOD | <LOD | 0.12 | 0.38 | 5.89 | 0.5 | 0.51 | 0.35 | 0.13 | 0.11 | <LOD | <LOD | <LOD | 179.38 | 159.15 | 544.3 | 2.95 | 25 | 0.208 | 19.136 | 50.01 | 0.242 | 0.49 | 2.851 | 1.144 | 0.709 | 0.128 | 2.118 | 1.583 | 0.677 | 1.776 | 237.314 | 0.051 | 0.063 | 0.145 | 0.232 | 0.07 | 0.008 | 0.081 | 0.058 | 0.067 | 0.224 | 0.234 | 0.006 | 0.004 | 0.069 | 0.024 | 0.02 | 6.865 | 0.016 | 0.348 | 0.009
131-4-PyCct_2 | 25 | 1.32 | 365.13 | 34075.32 | 191.01 | 102.28 | 719266.98 | 10.51 | 10.54 | 10.64 | 5.96 | <LOD | 0.76 | 406.32 | <LOD | 992.07 | 223.87 | 492.25 | <LOD | 0.12 | 0.16 | 0.79 | 8.68 | 0.54 | 0.56 | 1.64 | 0.27 | 0.24 | <LOD | <LOD | 0.05 | 138.67 | 178.15 | 843.78 | 3.31 | 25 | 0.208 | 19.136 | 50.01 | 0.242 | 0.49 | 2.851 | 1.144 | 0.709 | 0.128 | 2.118 | 1.583 | 0.677 | 1.776 | 237.314 | 0.051 | 0.063 | 0.145 | 0.232 | 0.07 | 0.008 | 0.081 | 0.058 | 0.067 | 0.224 | 0.234 | 0.006 | 0.004 | 0.069 | 0.024 | 0.02 | 6.865 | 0.016 | 0.348 | 0.009
131-4-PyCct_3 | 25 | 0.58 | 294.29 | 55825.09 | 313.18 | 114.71 | 680919.68 | 10.44 | 3.08 | 2.81 | 6.25 | <LOD | <LOD | 392.8 | <LOD | 882.3 | 282.87 | 677.68 | <LOD | 0.08 | 0.04 | 1.45 | 3 | 0.33 | 0.32 | 1.13 | 0.31 | 0.28 | <LOD | <LOD | 0.04 | 197.84 | 169.85 | 738.96 | 3.18 | 25 | 0.208 | 19.136 | 50.01 | 0.242 | 0.49 | 2.851 | 1.144 | 0.709 | 0.128 | 2.118 | 1.583 | 0.677 | 1.776 | 237.314 | 0.051 | 0.063 | 0.145 | 0.232 | 0.07 | 0.008 | 0.081 | 0.058 | 0.067 | 0.224 | 0.234 | 0.006 | 0.004 | 0.069 | 0.024 | 0.02 | 6.865 | 0.016 | 0.348 | 0.009
131-4-PyCct_4 | 40 | 4.52 | 1826.25 | 148601.86 | 383.3 | 110.41 | 508795.92 | 27.37 | 30.17 | 28.85 | 15.84 | 1.2969 | 1.97 | 238.06 | 737.5 | 2130.76 | 907.9 | 1555.51 | 0.2 | 0.26 | 0.48 | 2.08 | 19.94 | 2.23 | 2.79 | 3.81 | 2.29 | 0.46 | <LOD | 0.02 | 0.11 | 537.9 | 601.9 | 2702.17 | 5.04 | 40 | 0.152 | 13.853 | 36.32 | 0.174 | 0.352 | 2.079 | 0.834 | 0.508 | 0.09 | 1.545 | 1.109 | 0.491 | 1.253 | 172.768 | 0.039 | 0.046 | 0.106 | 0.158 | 0.047 | 0.006 | 0.059 | 0.042 | 0.045 | 0.166 | 0.161 | 0.005 | 0.003 | 0.058 | 0.02 | 0.017 | 5.007 | 0.011 | 0.255 | 0.006
131-4-PyCct_5 | 25 | 1.99 | 1246.69 | 284140.76 | 323.08 | 326.98 | 273965.97 | 169.85 | 14.42 | 15.03 | 9.12 | <LOD | 1.71 | 790.03 | <LOD | 1155.13 | 110.01 | 3224.45 | 5.02 | 2.15 | 0.28 | 0.75 | 32.12 | 1.63 | 1.77 | 0.93 | 0.21 | 0.12 | <LOD | <LOD | 0.16 | 165.8 | 165.73 | 1364.44 | 3.72 | 25 | 0.208 | 19.136 | 50.01 | 0.242 | 0.49 | 2.851 | 1.144 | 0.709 | 0.128 | 2.118 | 1.583 | 0.677 | 1.776 | 237.314 | 0.051 | 0.063 | 0.145 | 0.232 | 0.07 | 0.008 | 0.081 | 0.058 | 0.067 | 0.224 | 0.234 | 0.006 | 0.004 | 0.069 | 0.024 | 0.02 | 6.865 | 0.016 | 0.348 | 0.009
131-4-PyCct_6 | 25 | 2.18 | 935.28 | 177207.49 | 244.82 | 225.25 | 454233.89 | 375.09 | 29.56 | 28.76 | 12.11 | 3.4584 | 3.78 | 464.7 | <LOD | 1157.7 | 176.88 | 6753.38 | 10.58 | 4.79 | 0.48 | 0.7 | 26.2 | 1.69 | 1.72 | 9.52 | 0.55 | 0.3 | <LOD | <LOD | 0.16 | 225.09 | 219.35 | 2395.43 | 4.96 | 25 | 0.208 | 19.136 | 50.01 | 0.242 | 0.49 | 2.851 | 1.144 | 0.709 | 0.128 | 2.118 | 1.583 | 0.677 | 1.776 | 237.314 | 0.051 | 0.063 | 0.145 | 0.232 | 0.07 | 0.008 | 0.081 | 0.058 | 0.067 | 0.224 | 0.234 | 0.006 | 0.004 | 0.069 | 0.024 | 0.02 | 6.865 | 0.016 | 0.348 | 0.009
131-4-PyCct_7 | 25 | 12.77 | 1823.99 | 171542.44 | 415.26 | 175.99 | 477226.9 | 27.38 | 8.06 | 7.34 | 13.41 | 11.36949 | 8.58 | 386.16 | <LOD | 574.57 | 179.59 | 760.68 | <LOD | 0.13 | 0.3 | 3.04 | 16.23 | 1.04 | 3.29 | 44.45 | 0.13 | 0.1 | <LOD | <LOD | 0.08 | 108.25 | 77.61 | 441.65 | 8.91 | 25 | 0.208 | 19.136 | 50.01 | 0.242 | 0.49 | 2.851 | 1.144 | 0.709 | 0.128 | 2.118 | 1.583 | 0.677 | 1.776 | 237.314 | 0.051 | 0.063 | 0.145 | 0.232 | 0.07 | 0.008 | 0.081 | 0.058 | 0.067 | 0.224 | 0.234 | 0.006 | 0.004 | 0.069 | 0.024 | 0.02 | 6.865 | 0.016 | 0.348 | 0.009
131-4-PyCct_8 | 20 | 4.95 | 811.23 | 151750.34 | 364.88 | 192.07 | 514652.35 | 23.98 | 4.16 | 4.14 | 13.91 | 5.11555 | 6.32 | 397.39 | <LOD | 594.99 | 153.71 | 184.43 | <LOD | <LOD | 0.29 | 1.66 | 15.37 | 0.99 | 0.95 | 3.82 | 0.11 | 0.11 | <LOD | <LOD | 0.07 | 59.03 | 40.68 | 216.66 | 5.91 | 20 | 0.206 | 28.566 | 67.332 | 0.312 | 0.703 | 4.08 | 1.157 | 0.774 | 0.119 | 2.148 | 1.521 | 0.675 | 1.862 | 318.104 | 0.073 | 0.065 | 0.169 | 0.218 | 0.231 | 0.01 | 0.104 | 0.079 | 0.086 | 0.322 | 0.151 | 0.006 | 0.004 | 0.334 | 0.077 | 0.024 | 1.574 | 0.015 | 0.447 | 0.009
131-4-PyCct_9 | 25 | 5.35 | 840.66 | 120947.17 | 205.19 | 185.06 | 565568.68 | 30.14 | 30.39 | 32.12 | 9.07 | <LOD | 1.76 | 381.06 | <LOD | 1137.67 | 205.05 | 1144.84 | 0.47 | 0.32 | 0.35 | 1.2 | 25.54 | 1.49 | 1.65 | 3.46 | 0.15 | 0.14 | <LOD | <LOD | 0.14 | 149.59 | 126.7 | 728.16 | 3.99 | 25 | 0.208 | 19.136 | 50.01 | 0.242 | 0.49 | 2.851 | 1.144 | 0.709 | 0.128 | 2.118 | 1.583 | 0.677 | 1.776 | 237.314 | 0.051 | 0.063 | 0.145 | 0.232 | 0.07 | 0.008 | 0.081 | 0.058 | 0.067 | 0.224 | 0.234 | 0.006 | 0.004 | 0.069 | 0.024 | 0.02 | 6.865 | 0.016 | 0.348 | 0.009

## 131-5
Results from LA-ICP-MS analysis for sample 131-5
Bornite | [35 empty] | Detection limits
Sample ID | Spotsize | V51 | Mn55 | Fe57 | Co59 | Ni60 | Cu63 | Zn66 | Ga69 | Ga71 | Ge72 | Ge73 | Ge74 | As75 | Se78 | Mo95 | Pd105 | Ag107 | Cd111 | In113 | In115 | Sn118 | Sb121 | Te125 | Te126 | Ba137 | Re185 | Re187 | Os189 | Pt195 | Au197 | Hg202 | Tl205 | Pb208 | Bi209 | Spotsize | V51 | Mn55 | Fe57 | Co59 | Ni60 | Cu63 | Zn66 | Ga69 | Ga71 | Ge72 | Ge73 | Ge74 | As75 | Se78 | Mo95 | Pd105 | Ag107 | Cd111 | In113 | In115 | Sn118 | Sb121 | Te125 | Te126 | Ba137 | Re185 | Re187 | Os189 | Pt195 | Au197 | Hg202 | Tl205 | Pb208 | Bi209
131-5-Bn_1 | 40 | <LOD | <LOD | 114362.53 | 0.13 | <LOD | 635400 | 2.26 | <LOD | <LOD | 6.47 | <LOD | <LOD | <LOD | <LOD | 0.09 | 255.62 | 48.6 | <LOD | <LOD | <LOD | 0.45 | 0.15 | <LOD | <LOD | <LOD | 0.01 | <LOD | <LOD | <LOD | <LOD | 7.73 | 0.42 | 27.22 | 56.22 | 40 | 0.103 | 9.528 | 24.857 | 0.112 | 0.247 | 1.417 | 0.569 | 0.361 | 0.064 | 1.053 | 0.749 | 0.34 | 0.906 | 116.868 | 0.027 | 0.031 | 0.072 | 0.111 | 0.042 | 0.005 | 0.04 | 0.028 | 0.032 | 0.114 | 0.115 | 0.003 | 0.002 | 0.052 | 0.017 | 0.013 | 3.413 | 0.008 | 0.173 | 0.004
131-5-Bn_2 | 40 | <LOD | <LOD | 105424.83 | <LOD | <LOD | 635400 | 2.21 | <LOD | <LOD | 6.15 | <LOD | 0.42 | <LOD | <LOD | 0.05 | 226.18 | 160.57 | <LOD | <LOD | <LOD | 0.04 | <LOD | <LOD | <LOD | <LOD | 0.02 | 0.04 | <LOD | <LOD | <LOD | 6.35 | 0.02 | 2.12 | 111.2 | 40 | 0.103 | 9.528 | 24.857 | 0.112 | 0.247 | 1.417 | 0.569 | 0.361 | 0.064 | 1.053 | 0.749 | 0.34 | 0.906 | 116.868 | 0.027 | 0.031 | 0.072 | 0.111 | 0.042 | 0.005 | 0.04 | 0.028 | 0.032 | 0.114 | 0.115 | 0.003 | 0.002 | 0.052 | 0.017 | 0.013 | 3.413 | 0.008 | 0.173 | 0.004
131-5-Bn_3 | 40 | 0.11 | 23.72 | 109853.05 | <LOD | <LOD | 635400 | 2.12 | <LOD | <LOD | 6.37 | <LOD | 0.34 | <LOD | <LOD | 0.62 | 254.32 | 42.86 | <LOD | <LOD | 0.03 | 0.08 | 0.05 | <LOD | <LOD | 0.2 | 0.01 | 0.01 | <LOD | <LOD | <LOD | 10.38 | 0.23 | 9.13 | 63.89 | 40 | 0.103 | 9.528 | 24.857 | 0.112 | 0.247 | 1.417 | 0.569 | 0.361 | 0.064 | 1.053 | 0.749 | 0.34 | 0.906 | 116.868 | 0.027 | 0.031 | 0.072 | 0.111 | 0.042 | 0.005 | 0.04 | 0.028 | 0.032 | 0.114 | 0.115 | 0.003 | 0.002 | 0.052 | 0.017 | 0.013 | 3.413 | 0.008 | 0.173 | 0.004
131-5-Bn_4 | 40 | <LOD | <LOD | 92324.68 | <LOD | 0.35 | 635400 | 1.97 | <LOD | <LOD | 6.46 | <LOD | 0.34 | <LOD | <LOD | <LOD | 245.32 | 111.94 | <LOD | <LOD | <LOD | 0.04 | 0.09 | <LOD | <LOD | <LOD | <LOD | <LOD | <LOD | <LOD | <LOD | 14.14 | 0.34 | 19.9 | 69.34 | 40 | 0.103 | 9.528 | 24.857 | 0.112 | 0.247 | 1.417 | 0.569 | 0.361 | 0.064 | 1.053 | 0.749 | 0.34 | 0.906 | 116.868 | 0.027 | 0.031 | 0.072 | 0.111 | 0.042 | 0.005 | 0.04 | 0.028 | 0.032 | 0.114 | 0.115 | 0.003 | 0.002 | 0.052 | 0.017 | 0.013 | 3.413 | 0.008 | 0.173 | 0.004
131-5-Bn_5 | 40 | 0.17 | <LOD | 92507.39 | 0.13 | 0.32 | 635400 | 1.9 | <LOD | 0.15 | 5.48 | <LOD | <LOD | <LOD | <LOD | 0.14 | 225.74 | 55.03 | <LOD | <LOD | <LOD | 0.11 | 0.43 | <LOD | <LOD | 3.06 | <LOD | <LOD | <LOD | <LOD | <LOD | 9.31 | 0.45 | 21.85 | 56.51 | 40 | 0.103 | 9.528 | 24.857 | 0.112 | 0.247 | 1.417 | 0.569 | 0.361 | 0.064 | 1.053 | 0.749 | 0.34 | 0.906 | 116.868 | 0.027 | 0.031 | 0.072 | 0.111 | 0.042 | 0.005 | 0.04 | 0.028 | 0.032 | 0.114 | 0.115 | 0.003 | 0.002 | 0.052 | 0.017 | 0.013 | 3.413 | 0.008 | 0.173 | 0.004
131-5-Bn_6 | 40 | <LOD | <LOD | 107526.59 | <LOD | <LOD | 635400 | 2.41 | <LOD | <LOD | 5.5 | <LOD | 0.39 | <LOD | <LOD | 0.09 | 268.67 | 50.96 | <LOD | <LOD | <LOD | 0.48 | 0.32 | 0.04 | <LOD | <LOD | 0.03 | 0.02 | <LOD | <LOD | <LOD | 13.85 | 0.44 | 30.26 | 63.44 | 40 | 0.103 | 9.528 | 24.857 | 0.112 | 0.247 | 1.417 | 0.569 | 0.361 | 0.064 | 1.053 | 0.749 | 0.34 | 0.906 | 116.868 | 0.027 | 0.031 | 0.072 | 0.111 | 0.042 | 0.005 | 0.04 | 0.028 | 0.032 | 0.114 | 0.115 | 0.003 | 0.002 | 0.052 | 0.017 | 0.013 | 3.413 | 0.008 | 0.173 | 0.004
131-5-Bn_7 | 40 | <LOD | <LOD | 119181.91 | <LOD | <LOD | 635400 | 2.17 | <LOD | <LOD | 8.32 | <LOD | 0.44 | <LOD | <LOD | 0.11 | 255.13 | 242.89 | <LOD | <LOD | 0.01 | 0.53 | <LOD | 0.11 | 0.12 | 0.23 | 0.02 | 0.01 | <LOD | <LOD | <LOD | 521.03 | 0.69 | 4.32 | 86.77 | 40 | 0.103 | 9.528 | 24.857 | 0.112 | 0.247 | 1.417 | 0.569 | 0.361 | 0.064 | 1.053 | 0.749 | 0.34 | 0.906 | 116.868 | 0.027 | 0.031 | 0.072 | 0.111 | 0.042 | 0.005 | 0.04 | 0.028 | 0.032 | 0.114 | 0.115 | 0.003 | 0.002 | 0.052 | 0.017 | 0.013 | 3.413 | 0.008 | 0.173 | 0.004
131-5-Bn_8 | 40 | 0.22 | <LOD | 110403.28 | 0.13 | <LOD | 635400 | 2.38 | <LOD | 0.07 | 7.13 | <LOD | 0.58 | <LOD | <LOD | 1.99 | 281.35 | 130.7 | <LOD | <LOD | <LOD | 0.1 | 0.06 | 0.04 | <LOD | 0.31 | 0.12 | 0.12 | <LOD | <LOD | <LOD | 24.15 | 0.37 | 30.32 | 638.96 | 40 | 0.103 | 9.528 | 24.857 | 0.112 | 0.247 | 1.417 | 0.569 | 0.361 | 0.064 | 1.053 | 0.749 | 0.34 | 0.906 | 116.868 | 0.027 | 0.031 | 0.072 | 0.111 | 0.042 | 0.005 | 0.04 | 0.028 | 0.032 | 0.114 | 0.115 | 0.003 | 0.002 | 0.052 | 0.017 | 0.013 | 3.413 | 0.008 | 0.173 | 0.004
131-5-Bn_9 | 35 | <LOD | <LOD | 139447.59 | <LOD | <LOD | 635400 | 3.14 | <LOD | <LOD | 7.27 | <LOD | <LOD | <LOD | <LOD | 0.1 | 283.76 | 18.79 | <LOD | <LOD | 0.05 | 2.5 | <LOD | <LOD | <LOD | 0.63 | 0.1 | 0.1 | <LOD | <LOD | 0.03 | 106.1 | 0.2 | 14.92 | 96.9 | 35 | 0.127 | 12.045 | 31.023 | 0.146 | 0.305 | 1.775 | 0.711 | 0.445 | 0.077 | 1.319 | 0.94 | 0.422 | 0.982 | 142.848 | 0.032 | 0.038 | 0.089 | 0.134 | 0.044 | 0.005 | 0.05 | 0.034 | 0.04 | 0.149 | 0.142 | 0.004 | 0.002 | 0.056 | 0.007 | 0.013 | 4.159 | 0.009 | 0.217 | 0.005
131-5-Bn_10 | 35 | 0.56 | <LOD | 110455.44 | 0.44 | <LOD | 635400 | 2.16 | <LOD | <LOD | 4.2 | <LOD | 0.47 | 1.5 | <LOD | 0.82 | 269.07 | 219.11 | <LOD | <LOD | <LOD | 1.06 | <LOD | <LOD | <LOD | 0.61 | 0.14 | 0.11 | <LOD | <LOD | <LOD | 19.21 | 0.41 | 17.96 | 860.67 | 35 | 0.127 | 12.045 | 31.023 | 0.146 | 0.305 | 1.775 | 0.711 | 0.445 | 0.077 | 1.319 | 0.94 | 0.422 | 0.982 | 142.848 | 0.032 | 0.038 | 0.089 | 0.134 | 0.044 | 0.005 | 0.05 | 0.034 | 0.04 | 0.149 | 0.142 | 0.004 | 0.002 | 0.056 | 0.007 | 0.013 | 4.159 | 0.009 | 0.217 | 0.005
131-5-Bn_11 | 40 | 0.19 | <LOD | 125854.06 | <LOD | <LOD | 635400 | 2.41 | <LOD | 0.09 | 6.75 | <LOD | 0.35 | <LOD | <LOD | 0.13 | 297.99 | 227.68 | <LOD | <LOD | <LOD | 0.73 | 0.18 | <LOD | <LOD | 0.18 | 0.02 | 0.01 | <LOD | <LOD | <LOD | 15.38 | 0.57 | 27.15 | 69.65 | 40 | 0.103 | 9.528 | 24.857 | 0.112 | 0.247 | 1.417 | 0.569 | 0.361 | 0.064 | 1.053 | 0.749 | 0.34 | 0.906 | 116.868 | 0.027 | 0.031 | 0.072 | 0.111 | 0.042 | 0.005 | 0.04 | 0.028 | 0.032 | 0.114 | 0.115 | 0.003 | 0.002 | 0.052 | 0.017 | 0.013 | 3.413 | 0.008 | 0.173 | 0.004
131-5-Bn_13 | 35 | <LOD | <LOD | 135515.38 | <LOD | 0.68 | 635400 | 2.13 | <LOD | <LOD | 9.23 | <LOD | 0.48 | <LOD | <LOD | <LOD | 240.14 | 178.09 | <LOD | <LOD | <LOD | 0.08 | 0.04 | <LOD | <LOD | <LOD | <LOD | <LOD | <LOD | <LOD | <LOD | 717 | 0.52 | 7.14 | 57.91 | 35 | 0.127 | 12.045 | 31.023 | 0.146 | 0.305 | 1.775 | 0.711 | 0.445 | 0.077 | 1.319 | 0.94 | 0.422 | 0.982 | 142.848 | 0.032 | 0.038 | 0.089 | 0.134 | 0.044 | 0.005 | 0.05 | 0.034 | 0.04 | 0.149 | 0.142 | 0.004 | 0.002 | 0.056 | 0.007 | 0.013 | 4.159 | 0.009 | 0.217 | 0.005
131-5-Bn_14 | 35 | <LOD | <LOD | 125420.33 | 0.16 | 0.31 | 635400 | 2.53 | <LOD | <LOD | 6.56 | <LOD | 0.45 | <LOD | <LOD | 0.06 | 276.58 | 113.51 | <LOD | <LOD | <LOD | 0.71 | 0.22 | 0.1 | <LOD | <LOD | 0.02 | 0.01 | <LOD | <LOD | <LOD | 15.4 | 0.83 | 56 | 71.98 | 35 | 0.127 | 12.045 | 31.023 | 0.146 | 0.305 | 1.775 | 0.711 | 0.445 | 0.077 | 1.319 | 0.94 | 0.422 | 0.982 | 142.848 | 0.032 | 0.038 | 0.089 | 0.134 | 0.044 | 0.005 | 0.05 | 0.034 | 0.04 | 0.149 | 0.142 | 0.004 | 0.002 | 0.056 | 0.007 | 0.013 | 4.159 | 0.009 | 0.217 | 0.005
131-5-Bn_15 | 40 | <LOD | <LOD | 142424.54 | 0.88 | 0.36 | 635400 | 2.88 | <LOD | <LOD | 7.86 | <LOD | 0.35 | <LOD | <LOD | 0.5 | 333.64 | 129.61 | <LOD | <LOD | <LOD | 0.16 | 0.23 | 0.07 | <LOD | <LOD | 0.01 | 0.01 | <LOD | <LOD | <LOD | 23.31 | 0.72 | 42.55 | 78.34 | 40 | 0.103 | 9.528 | 24.857 | 0.112 | 0.247 | 1.417 | 0.569 | 0.361 | 0.064 | 1.053 | 0.749 | 0.34 | 0.906 | 116.868 | 0.027 | 0.031 | 0.072 | 0.111 | 0.042 | 0.005 | 0.04 | 0.028 | 0.032 | 0.114 | 0.115 | 0.003 | 0.002 | 0.052 | 0.017 | 0.013 | 3.413 | 0.008 | 0.173 | 0.004
131-5-Bn_16 | 40 | <LOD | <LOD | 123074.62 | 0.24 | 0.43 | 635400 | 2.45 | <LOD | <LOD | 6.19 | <LOD | 0.35 | <LOD | <LOD | <LOD | 281.26 | 62.65 | <LOD | <LOD | <LOD | 0.1 | 0.15 | <LOD | <LOD | <LOD | <LOD | <LOD | <LOD | <LOD | <LOD | 10.46 | 0.61 | 37.31 | 76.33 | 40 | 0.103 | 9.528 | 24.857 | 0.112 | 0.247 | 1.417 | 0.569 | 0.361 | 0.064 | 1.053 | 0.749 | 0.34 | 0.906 | 116.868 | 0.027 | 0.031 | 0.072 | 0.111 | 0.042 | 0.005 | 0.04 | 0.028 | 0.032 | 0.114 | 0.115 | 0.003 | 0.002 | 0.052 | 0.017 | 0.013 | 3.413 | 0.008 | 0.173 | 0.004
131-5-Bn_17 | 40 | <LOD | <LOD | 148028 | <LOD | <LOD | 635400 | 2.44 | <LOD | <LOD | 9.39 | 0.84 | 0.63 | <LOD | <LOD | 0.06 | 358.57 | 96.3 | 0.12 | <LOD | <LOD | 0.65 | 0.42 | 0.18 | 0.14 | <LOD | 0.08 | 0.02 | <LOD | <LOD | <LOD | 18.3 | 1.08 | 62.82 | 94.43 | 40 | 0.103 | 9.528 | 24.857 | 0.112 | 0.247 | 1.417 | 0.569 | 0.361 | 0.064 | 1.053 | 0.749 | 0.34 | 0.906 | 116.868 | 0.027 | 0.031 | 0.072 | 0.111 | 0.042 | 0.005 | 0.04 | 0.028 | 0.032 | 0.114 | 0.115 | 0.003 | 0.002 | 0.052 | 0.017 | 0.013 | 3.413 | 0.008 | 0.173 | 0.004
131-5-Bn_18 | 40 | <LOD | <LOD | 105302.19 | <LOD | <LOD | 635400 | 2.03 | <LOD | <LOD | 7.1 | <LOD | <LOD | <LOD | <LOD | <LOD | 240.78 | 179.95 | <LOD | <LOD | <LOD | 0.05 | 0.06 | <LOD | <LOD | <LOD | <LOD | <LOD | <LOD | <LOD | <LOD | 10.73 | 0.28 | 20.98 | 90.19 | 40 | 0.103 | 9.528 | 24.857 | 0.112 | 0.247 | 1.417 | 0.569 | 0.361 | 0.064 | 1.053 | 0.749 | 0.34 | 0.906 | 116.868 | 0.027 | 0.031 | 0.072 | 0.111 | 0.042 | 0.005 | 0.04 | 0.028 | 0.032 | 0.114 | 0.115 | 0.003 | 0.002 | 0.052 | 0.017 | 0.013 | 3.413 | 0.008 | 0.173 | 0.004
131-5-Bn_19 | 40 | <LOD | <LOD | 114085.91 | <LOD | <LOD | 635400 | 2.27 | <LOD | <LOD | 6.12 | <LOD | <LOD | <LOD | <LOD | 0.03 | 259.95 | 88.23 | <LOD | <LOD | <LOD | 0.07 | 0.15 | <LOD | <LOD | 3.94 | <LOD | 0.01 | <LOD | <LOD | <LOD | 11.47 | 0.56 | 35.02 | 64.84 | 40 | 0.103 | 9.528 | 24.857 | 0.112 | 0.247 | 1.417 | 0.569 | 0.361 | 0.064 | 1.053 | 0.749 | 0.34 | 0.906 | 116.868 | 0.027 | 0.031 | 0.072 | 0.111 | 0.042 | 0.005 | 0.04 | 0.028 | 0.032 | 0.114 | 0.115 | 0.003 | 0.002 | 0.052 | 0.017 | 0.013 | 3.413 | 0.008 | 0.173 | 0.004
131-5-Bn_20 | 40 | 0.13 | 25.78 | 138621.19 | <LOD | <LOD | 635400 | 2.81 | <LOD | <LOD | 7.6 | <LOD | 0.6 | <LOD | <LOD | 0.05 | 289.78 | 83.83 | <LOD | <LOD | <LOD | 0.1 | 0.12 | <LOD | <LOD | <LOD | <LOD | <LOD | <LOD | <LOD | <LOD | 11.51 | 0.6 | 32.01 | 70.17 | 40 | 0.103 | 9.528 | 24.857 | 0.112 | 0.247 | 1.417 | 0.569 | 0.361 | 0.064 | 1.053 | 0.749 | 0.34 | 0.906 | 116.868 | 0.027 | 0.031 | 0.072 | 0.111 | 0.042 | 0.005 | 0.04 | 0.028 | 0.032 | 0.114 | 0.115 | 0.003 | 0.002 | 0.052 | 0.017 | 0.013 | 3.413 | 0.008 | 0.173 | 0.004
131-5-Bn_21 | 40 | 81.43 | 13.36 | 103432.4 | 1534.92 | 551.14 | 635400 | 4.25 | 3.27 | 3.14 | 9.1 | 1.11 | 1.57 | 3914.19 | <LOD | 415.49 | 299.79 | 290.2 | <LOD | <LOD | 0.05 | 2.18 | 0.81 | 0.04 | <LOD | 8.97 | 43.62 | 40.38 | <LOD | <LOD | 0.03 | 23.09 | 4.98 | 104.02 | 946.71 | 40 | 0.103 | 9.528 | 24.857 | 0.112 | 0.247 | 1.417 | 0.569 | 0.361 | 0.064 | 1.053 | 0.749 | 0.34 | 0.906 | 116.868 | 0.027 | 0.031 | 0.072 | 0.111 | 0.042 | 0.005 | 0.04 | 0.028 | 0.032 | 0.114 | 0.115 | 0.003 | 0.002 | 0.052 | 0.017 | 0.013 | 3.413 | 0.008 | 0.173 | 0.004
131-5-Bn_22 | 40 | <LOD | <LOD | 120316.84 | <LOD | <LOD | 635400 | 2.55 | <LOD | <LOD | 6.55 | <LOD | <LOD | <LOD | <LOD | 0.13 | 313.11 | 66.29 | <LOD | <LOD | <LOD | 0.23 | <LOD | 0.08 | <LOD | <LOD | <LOD | <LOD | <LOD | <LOD | <LOD | 26.36 | 1.24 | 14.34 | 70.96 | 40 | 0.103 | 9.528 | 24.857 | 0.112 | 0.247 | 1.417 | 0.569 | 0.361 | 0.064 | 1.053 | 0.749 | 0.34 | 0.906 | 116.868 | 0.027 | 0.031 | 0.072 | 0.111 | 0.042 | 0.005 | 0.04 | 0.028 | 0.032 | 0.114 | 0.115 | 0.003 | 0.002 | 0.052 | 0.017 | 0.013 | 3.413 | 0.008 | 0.173 | 0.004
131-5-Bn_23 | 40 | <LOD | 14.52 | 98671.16 | <LOD | <LOD | 635400 | 2.83 | <LOD | <LOD | 6.75 | <LOD | <LOD | <LOD | <LOD | 0.85 | 284.8 | 185.12 | <LOD | <LOD | <LOD | 0.07 | 0.03 | 0.09 | <LOD | <LOD | 0.04 | 0.02 | <LOD | <LOD | <LOD | 253.09 | 15.3 | 8.05 | 65.45 | 40 | 0.103 | 9.528 | 24.857 | 0.112 | 0.247 | 1.417 | 0.569 | 0.361 | 0.064 | 1.053 | 0.749 | 0.34 | 0.906 | 116.868 | 0.027 | 0.031 | 0.072 | 0.111 | 0.042 | 0.005 | 0.04 | 0.028 | 0.032 | 0.114 | 0.115 | 0.003 | 0.002 | 0.052 | 0.017 | 0.013 | 3.413 | 0.008 | 0.173 | 0.004
Covellite
Sample ID | Spotsize | V51 | Mn55 | Fe57 | Co59 | Ni60 | Cu63 | Zn66 | Ga69 | Ga71 | Ge72 | Ge73 | Ge74 | As75 | Se78 | Mo95 | Pd105 | Ag107 | Cd111 | In113 | In115 | Sn118 | Sb121 | Te125 | Te126 | Ba137 | Re185 | Re187 | Os189 | Pt195 | Au197 | Hg202 | Tl205 | Pb208 | Bi209 | Spotsize | V51 | Mn55 | Fe57 | Co59 | Ni60 | Cu63 | Zn66 | Ga69 | Ga71 | Ge72 | Ge73 | Ge74 | As75 | Se78 | Mo95 | Pd105 | Ag107 | Cd111 | In113 | In115 | Sn118 | Sb121 | Te125 | Te126 | Ba137 | Re185 | Re187 | Os189 | Pt195 | Au197 | Hg202 | Tl205 | Pb208 | Bi209
131-5-Cv_1 | 20 | 9.1 | <LOD | 5003.3 | <LOD | 1.65 | 696600 | 11.36 | 1.37 | 0.41 | 6.6 | <LOD | <LOD | <LOD | <LOD | 0.64 | 292.17 | 60.31 | <LOD | <LOD | <LOD | 12.46 | <LOD | 0.15 | <LOD | 1.74 | 0.04 | 0.04 | <LOD | <LOD | <LOD | 423.04 | 1.51 | 36.47 | 6.47 | 20 | 0.348 | 33.025 | 88.338 | 0.396 | 0.853 | 5.036 | 2.021 | 1.209 | 0.222 | 3.744 | 2.542 | 1.148 | 1.714 | 318.104 | 0.092 | 0.113 | 0.256 | 0.333 | 0.118 | 0.013 | 0.145 | 0.1 | 0.116 | 0.411 | 0.336 | 0.011 | 0.007 | 0.129 | 0.033 | 0.031 | 9.53 | 0.027 | 0.616 | 0.015
131-5-Cv_2 | 20 | <LOD | <LOD | <LOD | <LOD | <LOD | 696600 | 5.72 | <LOD | <LOD | 8.99 | <LOD | <LOD | <LOD | <LOD | 0.32 | 318.36 | 100.34 | <LOD | <LOD | <LOD | 8.97 | <LOD | <LOD | <LOD | 0.78 | 0.2 | 0.05 | <LOD | <LOD | <LOD | 149.95 | 0.05 | 5.41 | 0.78 | 20 | 0.348 | 33.025 | 88.338 | 0.396 | 0.853 | 5.036 | 2.021 | 1.209 | 0.222 | 3.744 | 2.542 | 1.148 | 1.714 | 318.104 | 0.092 | 0.113 | 0.256 | 0.333 | 0.118 | 0.013 | 0.145 | 0.1 | 0.116 | 0.411 | 0.336 | 0.011 | 0.007 | 0.129 | 0.033 | 0.031 | 9.53 | 0.027 | 0.616 | 0.015
131-5-Cv_3 | 20 | 7.26 | 140.23 | 560.79 | 1.57 | 4.18 | 696600 | 5.97 | 8.6 | 1.99 | <LOD | <LOD | <LOD | <LOD | <LOD | 15.61 | 183.24 | 288.98 | <LOD | <LOD | <LOD | 1.51 | 0.47 | 1.09 | 1.28 | 52.16 | 2.75 | 2.55 | <LOD | <LOD | <LOD | 71.46 | 22.21 | 186.7 | 34.83 | 20 | 0.348 | 33.025 | 88.338 | 0.396 | 0.853 | 5.036 | 2.021 | 1.209 | 0.222 | 3.744 | 2.542 | 1.148 | 1.714 | 318.104 | 0.092 | 0.113 | 0.256 | 0.333 | 0.118 | 0.013 | 0.145 | 0.1 | 0.116 | 0.411 | 0.336 | 0.011 | 0.007 | 0.129 | 0.033 | 0.031 | 9.53 | 0.027 | 0.616 | 0.015
131-5-Cv_4 | 20 | <LOD | <LOD | <LOD | <LOD | <LOD | 696600 | 9.45 | <LOD | <LOD | 7.92 | <LOD | <LOD | <LOD | <LOD | 0.1 | 259.13 | 219.41 | <LOD | 0.13 | 0.02 | 12.63 | <LOD | <LOD | <LOD | 1.02 | 0.33 | 0.1 | <LOD | <LOD | <LOD | 211.22 | 0.27 | 7.27 | 2.05 | 20 | 0.348 | 33.025 | 88.338 | 0.396 | 0.853 | 5.036 | 2.021 | 1.209 | 0.222 | 3.744 | 2.542 | 1.148 | 1.714 | 318.104 | 0.092 | 0.113 | 0.256 | 0.333 | 0.118 | 0.013 | 0.145 | 0.1 | 0.116 | 0.411 | 0.336 | 0.011 | 0.007 | 0.129 | 0.033 | 0.031 | 9.53 | 0.027 | 0.616 | 0.015
131-5-Cv_5 | 20 | <LOD | 37.15 | 16895.44 | <LOD | <LOD | 696600 | 3.12 | <LOD | <LOD | 7.31 | <LOD | <LOD | <LOD | <LOD | 0.85 | 181.72 | 191.53 | <LOD | <LOD | <LOD | <LOD | <LOD | 0.15 | <LOD | <LOD | 0.24 | 0.08 | <LOD | <LOD | <LOD | 351.75 | 3.55 | 35.03 | 18.23 | 20 | 0.348 | 33.025 | 88.338 | 0.396 | 0.853 | 5.036 | 2.021 | 1.209 | 0.222 | 3.744 | 2.542 | 1.148 | 1.714 | 318.104 | 0.092 | 0.113 | 0.256 | 0.333 | 0.118 | 0.013 | 0.145 | 0.1 | 0.116 | 0.411 | 0.336 | 0.011 | 0.007 | 0.129 | 0.033 | 0.031 | 9.53 | 0.027 | 0.616 | 0.015
131-5-Cv_6 | 35 | <LOD | <LOD | 642.35 | <LOD | <LOD | 696600 | 2.89 | <LOD | <LOD | 6.66 | <LOD | <LOD | <LOD | <LOD | 0.06 | 289.64 | 93.17 | <LOD | <LOD | <LOD | 1 | <LOD | <LOD | <LOD | 0.66 | 0.1 | 0.03 | <LOD | <LOD | <LOD | 953.02 | 0.28 | 6.01 | 0.58 | 35 | 0.151 | 12.186 | 35.097 | 0.155 | 0.342 | 2.001 | 0.802 | 0.467 | 0.092 | 1.487 | 1.211 | 0.471 | 0.87 | 166.244 | 0.036 | 0.045 | 0.102 | 0.162 | 0.096 | 0.005 | 0.058 | 0.033 | 0.046 | 0.173 | 0.135 | 0.004 | 0.003 | 0.054 | 0.01 | 0.014 | 4.343 | 0.012 | 0.245 | 0.006
131-5-Cv_7 | 40 | <LOD | <LOD | 51.4 | <LOD | 0.42 | 696600 | 4.18 | <LOD | <LOD | 7.31 | <LOD | 0.5 | <LOD | <LOD | 0.07 | 267.84 | 1017.71 | <LOD | <LOD | <LOD | 1.06 | <LOD | 0.05 | <LOD | 0.66 | 1.02 | 0.31 | 0.11 | <LOD | 0.06 | 611.95 | 0.25 | 2.78 | 0.52 | 40 | 0.13 | 11.595 | 35.097 | 0.155 | 0.342 | 2.001 | 0.802 | 0.467 | 0.086 | 1.487 | 1.04 | 0.471 | 0.87 | 166.244 | 0.036 | 0.045 | 0.102 | 0.162 | 0.096 | 0.005 | 0.058 | 0.033 | 0.046 | 0.158 | 0.135 | 0.004 | 0.003 | 0.054 | 0.01 | 0.014 | 3.786 | 0.011 | 0.245 | 0.006
Chalcocite
Sample ID | Spotsize | V51 | Mn55 | Fe57 | Co59 | Ni60 | Cu63 | Zn66 | Ga69 | Ga71 | Ge72 | Ge73 | Ge74 | As75 | Se78 | Mo95 | Pd105 | Ag107 | Cd111 | In113 | In115 | Sn118 | Sb121 | Te125 | Te126 | Ba137 | Re185 | Re187 | Os189 | Pt195 | Au197 | Hg202 | Tl205 | Pb208 | Bi209 | Spotsize | V51 | Mn55 | Fe57 | Co59 | Ni60 | Cu63 | Zn66 | Ga69 | Ga71 | Ge72 | Ge73 | Ge74 | As75 | Se78 | Mo95 | Pd105 | Ag107 | Cd111 | In113 | In115 | Sn118 | Sb121 | Te125 | Te126 | Ba137 | Re185 | Re187 | Os189 | Pt195 | Au197 | Hg202 | Tl205 | Pb208 | Bi209
131-5-Cct_1 | 35 | <LOD | <LOD | <LOD | <LOD | <LOD | 766200 | 2.71 | <LOD | <LOD | 6.1 | <LOD | <LOD | <LOD | <LOD | <LOD | 338.37 | 11.32 | <LOD | <LOD | <LOD | 0.16 | <LOD | <LOD | <LOD | <LOD | 0.06 | 0.02 | <LOD | <LOD | <LOD | 48.24 | <LOD | 0.47 | 0.9 | 35 | 0.152 | 13.853 | 36.32 | 0.174 | 0.352 | 2.079 | 0.834 | 0.508 | 0.09 | 1.545 | 1.109 | 0.491 | 1.253 | 172.768 | 0.039 | 0.046 | 0.106 | 0.158 | 0.052 | 0.006 | 0.059 | 0.042 | 0.045 | 0.166 | 0.161 | 0.005 | 0.003 | 0.058 | 0.02 | 0.017 | 5.007 | 0.01 | 0.255 | 0.006
131-5-Cct_2 | 35 | 19.09 | <LOD | 90571.41 | 0.23 | 2.29 | 766200 | 6.55 | <LOD | <LOD | 8.19 | <LOD | 0.9 | 3.26 | <LOD | 1.54 | 244.03 | 67.55 | <LOD | <LOD | 0.01 | 5.22 | 2.88 | 0.12 | <LOD | 1.68 | 0.5 | 0.16 | <LOD | <LOD | 0.04 | 396.13 | 1.46 | 18.84 | 5.1 | 35 | 0.152 | 13.853 | 36.32 | 0.174 | 0.352 | 2.079 | 0.834 | 0.508 | 0.09 | 1.545 | 1.109 | 0.491 | 1.253 | 172.768 | 0.039 | 0.046 | 0.106 | 0.158 | 0.052 | 0.006 | 0.059 | 0.042 | 0.045 | 0.166 | 0.161 | 0.005 | 0.003 | 0.058 | 0.02 | 0.017 | 5.007 | 0.01 | 0.255 | 0.006
131-5-Cct_3 | 35 | <LOD | <LOD | 13540.26 | <LOD | <LOD | 766200 | 3.1 | <LOD | <LOD | 5.31 | <LOD | <LOD | <LOD | <LOD | <LOD | 328.26 | 0.99 | <LOD | <LOD | <LOD | 0.83 | <LOD | <LOD | <LOD | <LOD | <LOD | <LOD | <LOD | <LOD | <LOD | 19.89 | 0.13 | 3.42 | 19.65 | 35 | 0.152 | 13.853 | 36.32 | 0.174 | 0.352 | 2.079 | 0.834 | 0.508 | 0.09 | 1.545 | 1.109 | 0.491 | 1.253 | 172.768 | 0.039 | 0.046 | 0.106 | 0.158 | 0.052 | 0.006 | 0.059 | 0.042 | 0.045 | 0.166 | 0.161 | 0.005 | 0.003 | 0.058 | 0.02 | 0.017 | 5.007 | 0.01 | 0.255 | 0.006
131-5-Cct_4 | 40 | <LOD | <LOD | 13166.9 | <LOD | <LOD | 766200 | 2.83 | <LOD | <LOD | 7.33 | <LOD | <LOD | <LOD | <LOD | <LOD | 294.28 | 3.32 | <LOD | <LOD | <LOD | 0.12 | <LOD | <LOD | <LOD | <LOD | <LOD | <LOD | <LOD | <LOD | <LOD | 60.37 | 0.68 | 1.75 | 11.14 | 40 | 0.152 | 13.853 | 36.32 | 0.174 | 0.352 | 2.079 | 0.834 | 0.508 | 0.09 | 1.545 | 1.109 | 0.491 | 1.253 | 172.768 | 0.039 | 0.046 | 0.106 | 0.158 | 0.047 | 0.006 | 0.059 | 0.042 | 0.045 | 0.166 | 0.161 | 0.005 | 0.003 | 0.058 | 0.02 | 0.017 | 5.007 | 0.011 | 0.255 | 0.006
131-5-Cct_5 | 40 | <LOD | <LOD | <LOD | <LOD | <LOD | 766200 | 2.93 | <LOD | <LOD | 6.82 | <LOD | <LOD | <LOD | <LOD | <LOD | 331.36 | 87.54 | <LOD | <LOD | <LOD | 0.32 | <LOD | <LOD | <LOD | <LOD | 0.06 | 0.02 | <LOD | <LOD | <LOD | 49.27 | 0.15 | 1.02 | 1.32 | 40 | 0.152 | 13.853 | 36.32 | 0.174 | 0.352 | 2.079 | 0.834 | 0.508 | 0.09 | 1.545 | 1.109 | 0.491 | 1.253 | 172.768 | 0.039 | 0.046 | 0.106 | 0.158 | 0.047 | 0.006 | 0.059 | 0.042 | 0.045 | 0.166 | 0.161 | 0.005 | 0.003 | 0.058 | 0.02 | 0.017 | 5.007 | 0.011 | 0.255 | 0.006
131-5-Cct_6 | 40 | <LOD | <LOD | <LOD | <LOD | <LOD | 766200 | 3.07 | <LOD | <LOD | 8.44 | <LOD | <LOD | <LOD | <LOD | 0.32 | 373.22 | 5.25 | <LOD | <LOD | <LOD | 0.34 | 0.11 | <LOD | <LOD | <LOD | <LOD | <LOD | <LOD | <LOD | <LOD | 49.66 | <LOD | 0.5 | 3.07 | 40 | 0.152 | 13.853 | 36.32 | 0.174 | 0.352 | 2.079 | 0.834 | 0.508 | 0.09 | 1.545 | 1.109 | 0.491 | 1.253 | 172.768 | 0.039 | 0.046 | 0.106 | 0.158 | 0.047 | 0.006 | 0.059 | 0.042 | 0.045 | 0.166 | 0.161 | 0.005 | 0.003 | 0.058 | 0.02 | 0.017 | 5.007 | 0.011 | 0.255 | 0.006
131-5-Cct_7 | 40 | <LOD | <LOD | <LOD | <LOD | <LOD | 766200 | 3 | <LOD | <LOD | 6.85 | <LOD | <LOD | <LOD | <LOD | 0.04 | 335.29 | 5.35 | <LOD | 0.16 | <LOD | 0.57 | <LOD | 0.14 | 0.19 | 0.8 | 0.02 | <LOD | <LOD | <LOD | <LOD | 66.67 | 0.19 | 2.1 | 1.23 | 40 | 0.152 | 13.853 | 36.32 | 0.174 | 0.352 | 2.079 | 0.834 | 0.508 | 0.09 | 1.545 | 1.109 | 0.491 | 1.253 | 172.768 | 0.039 | 0.046 | 0.106 | 0.158 | 0.047 | 0.006 | 0.059 | 0.042 | 0.045 | 0.166 | 0.161 | 0.005 | 0.003 | 0.058 | 0.02 | 0.017 | 5.007 | 0.011 | 0.255 | 0.006
131-5-Cct_8 | 40 | <LOD | <LOD | <LOD | <LOD | <LOD | 766200 | 3.02 | <LOD | <LOD | 7.62 | <LOD | <LOD | <LOD | <LOD | <LOD | 375.23 | 41.44 | <LOD | <LOD | <LOD | 0.21 | <LOD | 0.06 | <LOD | <LOD | <LOD | <LOD | <LOD | <LOD | <LOD | 37.91 | 0.04 | 1.15 | 0.53 | 40 | 0.152 | 13.853 | 36.32 | 0.174 | 0.352 | 2.079 | 0.834 | 0.508 | 0.09 | 1.545 | 1.109 | 0.491 | 1.253 | 172.768 | 0.039 | 0.046 | 0.106 | 0.158 | 0.047 | 0.006 | 0.059 | 0.042 | 0.045 | 0.166 | 0.161 | 0.005 | 0.003 | 0.058 | 0.02 | 0.017 | 5.007 | 0.011 | 0.255 | 0.006
131-5-Cct_9 | 35 | <LOD | <LOD | <LOD | <LOD | <LOD | 766200 | 2.63 | <LOD | <LOD | 8.76 | <LOD | <LOD | <LOD | <LOD | <LOD | 311.65 | 107.17 | <LOD | <LOD | <LOD | 0.29 | <LOD | 0.05 | <LOD | <LOD | 0.01 | <LOD | <LOD | <LOD | <LOD | 283.48 | 0.05 | 0.42 | 1.54 | 35 | 0.152 | 13.853 | 36.32 | 0.174 | 0.352 | 2.079 | 0.834 | 0.508 | 0.09 | 1.545 | 1.109 | 0.491 | 1.253 | 172.768 | 0.039 | 0.046 | 0.106 | 0.158 | 0.052 | 0.006 | 0.059 | 0.042 | 0.045 | 0.166 | 0.161 | 0.005 | 0.003 | 0.058 | 0.02 | 0.017 | 5.007 | 0.01 | 0.255 | 0.006
131-5-Cct_10 | 35 | 0.27 | <LOD | 12993.84 | <LOD | 0.38 | 766200 | 3.67 | <LOD | 0.1 | 6.09 | <LOD | <LOD | <LOD | <LOD | 0.12 | 339.81 | 39.98 | <LOD | <LOD | <LOD | 1.57 | <LOD | 0.06 | <LOD | 0.51 | 0.17 | 0.08 | <LOD | <LOD | <LOD | 324.49 | 0.93 | 5.19 | 9.26 | 35 | 0.152 | 13.853 | 36.32 | 0.174 | 0.352 | 2.079 | 0.834 | 0.508 | 0.09 | 1.545 | 1.109 | 0.491 | 1.253 | 172.768 | 0.039 | 0.046 | 0.106 | 0.158 | 0.052 | 0.006 | 0.059 | 0.042 | 0.045 | 0.166 | 0.161 | 0.005 | 0.003 | 0.058 | 0.02 | 0.017 | 5.007 | 0.01 | 0.255 | 0.006
131-5-Cct_11 | 40 | <LOD | <LOD | 429.26 | <LOD | 0.66 | 766200 | 2.8 | <LOD | <LOD | 5.89 | <LOD | <LOD | <LOD | <LOD | 0.06 | 295.5 | 153.33 | <LOD | <LOD | <LOD | 0.72 | 0.1 | <LOD | <LOD | 0.41 | 0.04 | 0.01 | <LOD | <LOD | <LOD | 305.08 | 0.2 | 1.66 | 1.83 | 40 | 0.152 | 13.853 | 36.32 | 0.174 | 0.352 | 2.079 | 0.834 | 0.508 | 0.09 | 1.545 | 1.109 | 0.491 | 1.253 | 172.768 | 0.039 | 0.046 | 0.106 | 0.158 | 0.047 | 0.006 | 0.059 | 0.042 | 0.045 | 0.166 | 0.161 | 0.005 | 0.003 | 0.058 | 0.02 | 0.017 | 5.007 | 0.011 | 0.255 | 0.006
131-5-Cct_12 | 35 | <LOD | 15.76 | <LOD | <LOD | 0.42 | 766200 | 2.79 | <LOD | <LOD | 5.17 | <LOD | <LOD | <LOD | <LOD | 0.32 | 342.02 | 139.92 | <LOD | <LOD | <LOD | 0.81 | 0.07 | <LOD | <LOD | 0.55 | 0.07 | 0.03 | <LOD | <LOD | <LOD | 318.62 | 0.85 | 16.25 | 12.17 | 35 | 0.152 | 13.853 | 36.32 | 0.174 | 0.352 | 2.079 | 0.834 | 0.508 | 0.09 | 1.545 | 1.109 | 0.491 | 1.253 | 172.768 | 0.039 | 0.046 | 0.106 | 0.158 | 0.052 | 0.006 | 0.059 | 0.042 | 0.045 | 0.166 | 0.161 | 0.005 | 0.003 | 0.058 | 0.02 | 0.017 | 5.007 | 0.01 | 0.255 | 0.006
131-5-Cct_13 | 35 | <LOD | <LOD | <LOD | <LOD | <LOD | 766200 | 84.1 | <LOD | <LOD | 7.36 | <LOD | <LOD | <LOD | <LOD | <LOD | 323.68 | 30.4 | <LOD | <LOD | <LOD | 0.14 | <LOD | 0.1 | <LOD | 0.22 | 0.03 | 0.01 | <LOD | <LOD | <LOD | 23.24 | 0.03 | 0.67 | 0.45 | 35 | 0.152 | 13.853 | 36.32 | 0.174 | 0.352 | 2.079 | 0.834 | 0.508 | 0.09 | 1.545 | 1.109 | 0.491 | 1.253 | 172.768 | 0.039 | 0.046 | 0.106 | 0.158 | 0.052 | 0.006 | 0.059 | 0.042 | 0.045 | 0.166 | 0.161 | 0.005 | 0.003 | 0.058 | 0.02 | 0.017 | 5.007 | 0.01 | 0.255 | 0.006
131-5-Cct_14 | 40 | <LOD | <LOD | 14957.63 | <LOD | <LOD | 766200 | 3.04 | <LOD | <LOD | 6.9 | <LOD | <LOD | <LOD | <LOD | <LOD | 350.27 | 2.09 | <LOD | <LOD | <LOD | 0.13 | <LOD | 0.07 | <LOD | <LOD | 0.02 | 0.01 | <LOD | <LOD | <LOD | 40.2 | 0.18 | 1.89 | 13.31 | 40 | 0.152 | 13.853 | 36.32 | 0.174 | 0.352 | 2.079 | 0.834 | 0.508 | 0.09 | 1.545 | 1.109 | 0.491 | 1.253 | 172.768 | 0.039 | 0.046 | 0.106 | 0.158 | 0.047 | 0.006 | 0.059 | 0.042 | 0.045 | 0.166 | 0.161 | 0.005 | 0.003 | 0.058 | 0.02 | 0.017 | 5.007 | 0.011 | 0.255 | 0.006
131-5-Cct_16 | 40 | <LOD | <LOD | <LOD | <LOD | <LOD | 766200 | 3.27 | <LOD | <LOD | 6.97 | <LOD | <LOD | <LOD | <LOD | <LOD | 407.7 | 30.28 | <LOD | <LOD | <LOD | 0.1 | <LOD | 0.05 | <LOD | <LOD | 0.01 | 0.01 | <LOD | <LOD | <LOD | 24.85 | 0.02 | 0.51 | 0.37 | 40 | 0.152 | 13.853 | 36.32 | 0.174 | 0.352 | 2.079 | 0.834 | 0.508 | 0.09 | 1.545 | 1.109 | 0.491 | 1.253 | 172.768 | 0.039 | 0.046 | 0.106 | 0.158 | 0.047 | 0.006 | 0.059 | 0.042 | 0.045 | 0.166 | 0.161 | 0.005 | 0.003 | 0.058 | 0.02 | 0.017 | 5.007 | 0.011 | 0.255 | 0.006
131-5-Cct_17 | 40 | <LOD | <LOD | <LOD | <LOD | <LOD | 766200 | 2.74 | <LOD | <LOD | 6.39 | <LOD | <LOD | <LOD | <LOD | <LOD | 396.68 | 7.22 | <LOD | <LOD | <LOD | 0.58 | <LOD | <LOD | <LOD | <LOD | <LOD | <LOD | <LOD | <LOD | <LOD | 24.88 | 0.15 | 3.87 | 0.7 | 40 | 0.152 | 13.853 | 36.32 | 0.174 | 0.352 | 2.079 | 0.834 | 0.508 | 0.09 | 1.545 | 1.109 | 0.491 | 1.253 | 172.768 | 0.039 | 0.046 | 0.106 | 0.158 | 0.047 | 0.006 | 0.059 | 0.042 | 0.045 | 0.166 | 0.161 | 0.005 | 0.003 | 0.058 | 0.02 | 0.017 | 5.007 | 0.011 | 0.255 | 0.006
131-5-Cct_18 | 40 | 0.19 | <LOD | <LOD | <LOD | <LOD | 766200 | 3.43 | <LOD | <LOD | 5.93 | <LOD | <LOD | <LOD | <LOD | 0.11 | 296.12 | 33.01 | <LOD | <LOD | <LOD | 1.44 | <LOD | <LOD | <LOD | 0.9 | 0.18 | 0.07 | <LOD | <LOD | 0.02 | 20.01 | 0.08 | 13.32 | 0.27 | 40 | 0.152 | 13.853 | 36.32 | 0.174 | 0.352 | 2.079 | 0.834 | 0.508 | 0.09 | 1.545 | 1.109 | 0.491 | 1.253 | 172.768 | 0.039 | 0.046 | 0.106 | 0.158 | 0.047 | 0.006 | 0.059 | 0.042 | 0.045 | 0.166 | 0.161 | 0.005 | 0.003 | 0.058 | 0.02 | 0.017 | 5.007 | 0.011 | 0.255 | 0.006
131-5-Cct_19 | 40 | <LOD | <LOD | 16446.79 | <LOD | <LOD | 766200 | 3.53 | <LOD | <LOD | 8.06 | <LOD | <LOD | <LOD | <LOD | 0.04 | 422.93 | 84.68 | <LOD | <LOD | <LOD | 0.96 | <LOD | <LOD | <LOD | <LOD | <LOD | <LOD | <LOD | <LOD | <LOD | 1815.61 | 1.11 | 2.39 | 24.86 | 40 | 0.152 | 13.853 | 36.32 | 0.174 | 0.352 | 2.079 | 0.834 | 0.508 | 0.09 | 1.545 | 1.109 | 0.491 | 1.253 | 172.768 | 0.039 | 0.046 | 0.106 | 0.158 | 0.047 | 0.006 | 0.059 | 0.042 | 0.045 | 0.166 | 0.161 | 0.005 | 0.003 | 0.058 | 0.02 | 0.017 | 5.007 | 0.011 | 0.255 | 0.006
131-5-Cct_21 | 40 | <LOD | <LOD | <LOD | <LOD | <LOD | 766200 | 3.13 | <LOD | <LOD | 5.73 | <LOD | <LOD | <LOD | <LOD | <LOD | 387.96 | 35.4 | <LOD | <LOD | <LOD | <LOD | <LOD | <LOD | <LOD | 0.2 | <LOD | <LOD | <LOD | <LOD | <LOD | 195.88 | 0.13 | 1.05 | 2.42 | 40 | 0.152 | 13.853 | 36.32 | 0.174 | 0.352 | 2.079 | 0.834 | 0.508 | 0.09 | 1.545 | 1.109 | 0.491 | 1.253 | 172.768 | 0.039 | 0.046 | 0.106 | 0.158 | 0.047 | 0.006 | 0.059 | 0.042 | 0.045 | 0.166 | 0.161 | 0.005 | 0.003 | 0.058 | 0.02 | 0.017 | 5.007 | 0.011 | 0.255 | 0.006
131-5-Cct_22 | 40 | <LOD | <LOD | 498.13 | <LOD | <LOD | 766200 | 2.8 | <LOD | <LOD | 7.77 | <LOD | <LOD | <LOD | <LOD | <LOD | 358.12 | 26.9 | <LOD | <LOD | <LOD | 0.07 | <LOD | 0.09 | <LOD | <LOD | <LOD | <LOD | <LOD | <LOD | <LOD | 122.68 | 0.05 | 0.62 | 1.56 | 40 | 0.152 | 13.853 | 36.32 | 0.174 | 0.352 | 2.079 | 0.834 | 0.508 | 0.09 | 1.545 | 1.109 | 0.491 | 1.253 | 172.768 | 0.039 | 0.046 | 0.106 | 0.158 | 0.047 | 0.006 | 0.059 | 0.042 | 0.045 | 0.166 | 0.161 | 0.005 | 0.003 | 0.058 | 0.02 | 0.017 | 5.007 | 0.011 | 0.255 | 0.006

## 131-6
Results from LA-ICP-MS analysis for sample 131-6
Bornite | [35 empty] | Detection limits
Sample ID | Spotsize | V51 | Mn55 | Fe57 | Co59 | Ni60 | Cu63 | Zn66 | Ga69 | Ga71 | Ge72 | Ge73 | Ge74 | As75 | Se78 | Mo95 | Pd105 | Ag107 | Cd111 | In113 | In115 | Sn118 | Sb121 | Te125 | Te126 | Ba137 | Re185 | Re187 | Os189 | Pt195 | Au197 | Hg202 | Tl205 | Pb208 | Bi209 | Spotsize | V51 | Mn55 | Fe57 | Co59 | Ni60 | Cu63 | Zn66 | Ga69 | Ga71 | Ge72 | Ge73 | Ge74 | As75 | Se78 | Mo95 | Pd105 | Ag107 | Cd111 | In113 | In115 | Sn118 | Sb121 | Te125 | Te126 | Ba137 | Re185 | Re187 | Os189 | Pt195 | Au197 | Hg202 | Tl205 | Pb208 | Bi209
131-6-Bn_1 | 40 | <LOD | <LOD | 109100.03 | <LOD | <LOD | 636200 | 3.75 | <LOD | <LOD | 6.01 | <LOD | <LOD | <LOD | <LOD | <LOD | 242.34 | 45.96 | 8.29 | <LOD | <LOD | 0.31 | <LOD | <LOD | <LOD | 0.2 | 0.02 | 0.01 | <LOD | <LOD | <LOD | 115.51 | 0.63 | 3.04 | 20.48 | 40 | 0.103 | 9.528 | 24.857 | 0.112 | 0.247 | 1.417 | 0.569 | 0.361 | 0.064 | 1.053 | 0.749 | 0.34 | 0.906 | 116.868 | 0.027 | 0.031 | 0.072 | 0.111 | 0.042 | 0.005 | 0.04 | 0.028 | 0.032 | 0.114 | 0.115 | 0.003 | 0.002 | 0.052 | 0.017 | 0.013 | 3.413 | 0.008 | 0.173 | 0.004
131-6-Bn_2 | 40 | <LOD | <LOD | 113016.85 | <LOD | <LOD | 636200 | 2.4 | <LOD | <LOD | 6.68 | <LOD | <LOD | <LOD | <LOD | <LOD | 262.95 | 7.01 | <LOD | <LOD | <LOD | 0.41 | <LOD | <LOD | <LOD | <LOD | <LOD | <LOD | <LOD | <LOD | <LOD | 19.01 | 0.1 | 0.88 | 40.62 | 40 | 0.103 | 9.528 | 24.857 | 0.112 | 0.247 | 1.417 | 0.569 | 0.361 | 0.064 | 1.053 | 0.749 | 0.34 | 0.906 | 116.868 | 0.027 | 0.031 | 0.072 | 0.111 | 0.042 | 0.005 | 0.04 | 0.028 | 0.032 | 0.114 | 0.115 | 0.003 | 0.002 | 0.052 | 0.017 | 0.013 | 3.413 | 0.008 | 0.173 | 0.004
131-6-Bn_3 | 35 | <LOD | <LOD | 125422.15 | <LOD | <LOD | 636200 | 8.28 | <LOD | <LOD | 8.13 | <LOD | 0.55 | <LOD | <LOD | 0.04 | 284.66 | 87.07 | <LOD | <LOD | <LOD | 0.17 | 0.11 | 0.86 | 0.86 | 0.23 | 0.02 | 0.01 | <LOD | <LOD | <LOD | 473.11 | 2.49 | 21.14 | 73.66 | 35 | 0.127 | 12.045 | 31.023 | 0.146 | 0.305 | 1.775 | 0.711 | 0.445 | 0.077 | 1.319 | 0.94 | 0.422 | 0.982 | 142.848 | 0.032 | 0.038 | 0.089 | 0.134 | 0.044 | 0.005 | 0.05 | 0.034 | 0.04 | 0.149 | 0.142 | 0.004 | 0.002 | 0.056 | 0.007 | 0.013 | 4.159 | 0.009 | 0.217 | 0.005
131-6-Bn_4 | 35 | <LOD | <LOD | 131398.59 | <LOD | <LOD | 636200 | 24.45 | <LOD | <LOD | 8.31 | <LOD | 0.43 | <LOD | <LOD | <LOD | 284.11 | 64.47 | 0.15 | <LOD | <LOD | 0.51 | <LOD | 0.1 | <LOD | <LOD | 0.03 | 0.01 | <LOD | <LOD | <LOD | 329.07 | 0.69 | 4.54 | 145.09 | 35 | 0.127 | 12.045 | 31.023 | 0.146 | 0.305 | 1.775 | 0.711 | 0.445 | 0.077 | 1.319 | 0.94 | 0.422 | 0.982 | 142.848 | 0.032 | 0.038 | 0.089 | 0.134 | 0.044 | 0.005 | 0.05 | 0.034 | 0.04 | 0.149 | 0.142 | 0.004 | 0.002 | 0.056 | 0.007 | 0.013 | 4.159 | 0.009 | 0.217 | 0.005
131-6-Bn_5 | 40 | <LOD | <LOD | 138385.35 | <LOD | <LOD | 636200 | 2.9 | <LOD | <LOD | 7.87 | <LOD | 0.37 | <LOD | <LOD | <LOD | 318.02 | 9.83 | <LOD | 0.1 | <LOD | 0.18 | <LOD | 0.08 | <LOD | 0.71 | <LOD | <LOD | <LOD | <LOD | <LOD | 21.12 | 0.62 | 2.25 | 97.16 | 40 | 0.103 | 9.528 | 24.857 | 0.112 | 0.247 | 1.417 | 0.569 | 0.361 | 0.064 | 1.053 | 0.749 | 0.34 | 0.906 | 116.868 | 0.027 | 0.031 | 0.072 | 0.111 | 0.042 | 0.005 | 0.04 | 0.028 | 0.032 | 0.114 | 0.115 | 0.003 | 0.002 | 0.052 | 0.017 | 0.013 | 3.413 | 0.008 | 0.173 | 0.004
131-6-Bn_6 | 40 | <LOD | <LOD | 120861.11 | <LOD | <LOD | 636200 | 2.28 | <LOD | <LOD | 6.89 | <LOD | 0.34 | <LOD | <LOD | <LOD | 275.02 | 87.45 | <LOD | <LOD | <LOD | 0.05 | <LOD | <LOD | <LOD | <LOD | <LOD | <LOD | <LOD | <LOD | <LOD | 19.12 | 0.2 | 1.08 | 174.33 | 40 | 0.103 | 9.528 | 24.857 | 0.112 | 0.247 | 1.417 | 0.569 | 0.361 | 0.064 | 1.053 | 0.749 | 0.34 | 0.906 | 116.868 | 0.027 | 0.031 | 0.072 | 0.111 | 0.042 | 0.005 | 0.04 | 0.028 | 0.032 | 0.114 | 0.115 | 0.003 | 0.002 | 0.052 | 0.017 | 0.013 | 3.413 | 0.008 | 0.173 | 0.004
131-6-Bn_7 | 40 | <LOD | <LOD | 123118.4 | <LOD | <LOD | 636200 | 2.17 | <LOD | <LOD | 6.77 | <LOD | <LOD | <LOD | <LOD | <LOD | 275.91 | 13.64 | <LOD | <LOD | <LOD | 0.2 | <LOD | <LOD | <LOD | <LOD | <LOD | <LOD | <LOD | <LOD | <LOD | 20.86 | 0.02 | 0.35 | 93.36 | 40 | 0.103 | 9.528 | 24.857 | 0.112 | 0.247 | 1.417 | 0.569 | 0.361 | 0.064 | 1.053 | 0.749 | 0.34 | 0.906 | 116.868 | 0.027 | 0.031 | 0.072 | 0.111 | 0.042 | 0.005 | 0.04 | 0.028 | 0.032 | 0.114 | 0.115 | 0.003 | 0.002 | 0.052 | 0.017 | 0.013 | 3.413 | 0.008 | 0.173 | 0.004
131-6-Bn_8 | 35 | <LOD | <LOD | 123175.69 | <LOD | <LOD | 636200 | 2.37 | <LOD | <LOD | 7.96 | <LOD | <LOD | <LOD | <LOD | <LOD | 286.39 | 43.18 | <LOD | <LOD | <LOD | 0.07 | <LOD | 0.04 | <LOD | <LOD | <LOD | <LOD | <LOD | <LOD | <LOD | 285.38 | 1.26 | 12.34 | 72.05 | 35 | 0.127 | 12.045 | 31.023 | 0.146 | 0.305 | 1.775 | 0.711 | 0.445 | 0.077 | 1.319 | 0.94 | 0.422 | 0.982 | 142.848 | 0.032 | 0.038 | 0.089 | 0.134 | 0.044 | 0.005 | 0.05 | 0.034 | 0.04 | 0.149 | 0.142 | 0.004 | 0.002 | 0.056 | 0.007 | 0.013 | 4.159 | 0.009 | 0.217 | 0.005
131-6-Bn_9 | 35 | <LOD | <LOD | 121822.49 | <LOD | <LOD | 636200 | 2.48 | <LOD | <LOD | 7.14 | <LOD | <LOD | <LOD | <LOD | <LOD | 269.59 | 56.25 | <LOD | <LOD | <LOD | 0.12 | <LOD | <LOD | <LOD | <LOD | <LOD | <LOD | <LOD | <LOD | <LOD | 248.45 | 1.75 | 9.78 | 36.38 | 35 | 0.127 | 12.045 | 31.023 | 0.146 | 0.305 | 1.775 | 0.711 | 0.445 | 0.077 | 1.319 | 0.94 | 0.422 | 0.982 | 142.848 | 0.032 | 0.038 | 0.089 | 0.134 | 0.044 | 0.005 | 0.05 | 0.034 | 0.04 | 0.149 | 0.142 | 0.004 | 0.002 | 0.056 | 0.007 | 0.013 | 4.159 | 0.009 | 0.217 | 0.005
131-6-Bn_10 | 40 | <LOD | <LOD | 117613.03 | <LOD | <LOD | 636200 | 2.56 | <LOD | <LOD | 7.41 | <LOD | 0.44 | <LOD | <LOD | <LOD | 279.1 | 20.01 | <LOD | <LOD | <LOD | 0.08 | <LOD | 0.08 | <LOD | <LOD | <LOD | <LOD | <LOD | <LOD | <LOD | 81.05 | 0.8 | 7.1 | 38.25 | 40 | 0.103 | 9.528 | 24.857 | 0.112 | 0.247 | 1.417 | 0.569 | 0.361 | 0.064 | 1.053 | 0.749 | 0.34 | 0.906 | 116.868 | 0.027 | 0.031 | 0.072 | 0.111 | 0.042 | 0.005 | 0.04 | 0.028 | 0.032 | 0.114 | 0.115 | 0.003 | 0.002 | 0.052 | 0.017 | 0.013 | 3.413 | 0.008 | 0.173 | 0.004
131-6-Bn_11 | 35 | 0.48 | <LOD | 134931.32 | <LOD | 1.15 | 636200 | 3.25 | <LOD | 0.19 | 8.19 | <LOD | 0.45 | <LOD | <LOD | 0.24 | 269.69 | 35.62 | <LOD | <LOD | 0.02 | 12.45 | <LOD | <LOD | <LOD | 2.51 | 0.1 | 0.04 | <LOD | <LOD | <LOD | 72.63 | 0.73 | 8.16 | 96.11 | 35 | 0.127 | 12.045 | 31.023 | 0.146 | 0.305 | 1.775 | 0.711 | 0.445 | 0.077 | 1.319 | 0.94 | 0.422 | 0.982 | 142.848 | 0.032 | 0.038 | 0.089 | 0.134 | 0.044 | 0.005 | 0.05 | 0.034 | 0.04 | 0.149 | 0.142 | 0.004 | 0.002 | 0.056 | 0.007 | 0.013 | 4.159 | 0.009 | 0.217 | 0.005
131-6-Bn_12 | 35 | <LOD | <LOD | 91924.9 | <LOD | <LOD | 636200 | 2.19 | <LOD | <LOD | 5.64 | <LOD | <LOD | <LOD | <LOD | <LOD | 206.01 | 35.74 | <LOD | <LOD | <LOD | 0.29 | <LOD | <LOD | <LOD | 0.3 | 0.02 | 0.01 | <LOD | <LOD | <LOD | 17.55 | 0.74 | 4.49 | 95.12 | 35 | 0.127 | 12.045 | 31.023 | 0.146 | 0.305 | 1.775 | 0.711 | 0.445 | 0.077 | 1.319 | 0.94 | 0.422 | 0.982 | 142.848 | 0.032 | 0.038 | 0.089 | 0.134 | 0.044 | 0.005 | 0.05 | 0.034 | 0.04 | 0.149 | 0.142 | 0.004 | 0.002 | 0.056 | 0.007 | 0.013 | 4.159 | 0.009 | 0.217 | 0.005
131-6-Bn_13 | 35 | <LOD | <LOD | 141194.33 | <LOD | 0.51 | 636200 | 4.37 | <LOD | <LOD | 9.27 | <LOD | 0.51 | <LOD | <LOD | 0.12 | 285.95 | 316.34 | <LOD | <LOD | <LOD | 1.49 | 0.04 | 0.31 | 0.31 | 2.33 | 0.03 | 0.01 | <LOD | <LOD | 0.02 | 775.67 | 2.9 | 11.54 | 164.39 | 35 | 0.127 | 12.045 | 31.023 | 0.146 | 0.305 | 1.775 | 0.711 | 0.445 | 0.077 | 1.319 | 0.94 | 0.422 | 0.982 | 142.848 | 0.032 | 0.038 | 0.089 | 0.134 | 0.044 | 0.005 | 0.05 | 0.034 | 0.04 | 0.149 | 0.142 | 0.004 | 0.002 | 0.056 | 0.007 | 0.013 | 4.159 | 0.009 | 0.217 | 0.005
131-6-Bn_14 | 40 | 0.29 | <LOD | 117171.89 | <LOD | 1.15 | 636200 | 2.79 | <LOD | 0.22 | 9.45 | <LOD | 0.53 | <LOD | <LOD | 0.18 | 311.78 | 574.8 | <LOD | <LOD | <LOD | 0.17 | 0.13 | 0.45 | 0.44 | 0.29 | 0.17 | 0.05 | <LOD | <LOD | 0.1 | 530.98 | 62.91 | 39.86 | 89.36 | 40 | 0.103 | 9.528 | 24.857 | 0.112 | 0.247 | 1.417 | 0.569 | 0.361 | 0.064 | 1.053 | 0.749 | 0.34 | 0.906 | 116.868 | 0.027 | 0.031 | 0.072 | 0.111 | 0.042 | 0.005 | 0.04 | 0.028 | 0.032 | 0.114 | 0.115 | 0.003 | 0.002 | 0.052 | 0.017 | 0.013 | 3.413 | 0.008 | 0.173 | 0.004
Covellite
Sample ID | Spotsize | V51 | Mn55 | Fe57 | Co59 | Ni60 | Cu63 | Zn66 | Ga69 | Ga71 | Ge72 | Ge73 | Ge74 | As75 | Se78 | Mo95 | Pd105 | Ag107 | Cd111 | In113 | In115 | Sn118 | Sb121 | Te125 | Te126 | Ba137 | Re185 | Re187 | Os189 | Pt195 | Au197 | Hg202 | Tl205 | Pb208 | Bi209 | Spotsize | V51 | Mn55 | Fe57 | Co59 | Ni60 | Cu63 | Zn66 | Ga69 | Ga71 | Ge72 | Ge73 | Ge74 | As75 | Se78 | Mo95 | Pd105 | Ag107 | Cd111 | In113 | In115 | Sn118 | Sb121 | Te125 | Te126 | Ba137 | Re185 | Re187 | Os189 | Pt195 | Au197 | Hg202 | Tl205 | Pb208 | Bi209
131-6-Cv_1 | 35 | 0.51 | 36.71 | 5044.78 | 0.24 | 0.91 | 697500 | 5.04 | <LOD | 0.22 | 12.54 | <LOD | 0.99 | <LOD | <LOD | 0.06 | 269.19 | 93.58 | <LOD | <LOD | 0.05 | 31.1 | 0.04 | 0.51 | 0.48 | 1.69 | 0.26 | 0.09 | <LOD | <LOD | 0.08 | 390.1 | 1.43 | 24 | 18.52 | 35 | 0.151 | 12.186 | 35.097 | 0.155 | 0.342 | 2.001 | 0.802 | 0.467 | 0.092 | 1.487 | 1.211 | 0.471 | 0.87 | 166.244 | 0.036 | 0.045 | 0.102 | 0.162 | 0.096 | 0.005 | 0.058 | 0.033 | 0.046 | 0.173 | 0.135 | 0.004 | 0.003 | 0.054 | 0.01 | 0.014 | 4.343 | 0.012 | 0.245 | 0.006
131-6-Cv_2 | 40 | 0.49 | <LOD | 78.48 | <LOD | 0.72 | 697500 | 3.11 | <LOD | 0.21 | 7.19 | <LOD | <LOD | <LOD | <LOD | 0.07 | 362.32 | 238.13 | <LOD | <LOD | <LOD | 0.3 | <LOD | 0.22 | 0.17 | 1.06 | 0.41 | 0.13 | 0.06 | <LOD | 0.04 | 317.12 | 0.89 | 2.45 | 3.4 | 40 | 0.13 | 11.595 | 35.097 | 0.155 | 0.342 | 2.001 | 0.802 | 0.467 | 0.086 | 1.487 | 1.04 | 0.471 | 0.87 | 166.244 | 0.036 | 0.045 | 0.102 | 0.162 | 0.096 | 0.005 | 0.058 | 0.033 | 0.046 | 0.158 | 0.135 | 0.004 | 0.003 | 0.054 | 0.01 | 0.014 | 3.786 | 0.011 | 0.245 | 0.006
Chalcocite
Sample ID | Spotsize | V51 | Mn55 | Fe57 | Co59 | Ni60 | Cu63 | Zn66 | Ga69 | Ga71 | Ge72 | Ge73 | Ge74 | As75 | Se78 | Mo95 | Pd105 | Ag107 | Cd111 | In113 | In115 | Sn118 | Sb121 | Te125 | Te126 | Ba137 | Re185 | Re187 | Os189 | Pt195 | Au197 | Hg202 | Tl205 | Pb208 | Bi209 | Spotsize | V51 | Mn55 | Fe57 | Co59 | Ni60 | Cu63 | Zn66 | Ga69 | Ga71 | Ge72 | Ge73 | Ge74 | As75 | Se78 | Mo95 | Pd105 | Ag107 | Cd111 | In113 | In115 | Sn118 | Sb121 | Te125 | Te126 | Ba137 | Re185 | Re187 | Os189 | Pt195 | Au197 | Hg202 | Tl205 | Pb208 | Bi209
131-6-Cct_1 | 40 | <LOD | <LOD | 39.82 | <LOD | <LOD | 779800 | 3.29 | 0.57 | <LOD | 8.2 | <LOD | <LOD | <LOD | <LOD | <LOD | 345.18 | 10.62 | <LOD | <LOD | <LOD | <LOD | <LOD | <LOD | <LOD | 3.75 | 0.09 | 0.01 | <LOD | <LOD | <LOD | 116.71 | 0.07 | 0.41 | 0.55 | 40 | 0.152 | 13.853 | 36.32 | 0.174 | 0.352 | 2.079 | 0.834 | 0.508 | 0.09 | 1.545 | 1.109 | 0.491 | 1.253 | 172.768 | 0.039 | 0.046 | 0.106 | 0.158 | 0.047 | 0.006 | 0.059 | 0.042 | 0.045 | 0.166 | 0.161 | 0.005 | 0.003 | 0.058 | 0.02 | 0.017 | 5.007 | 0.011 | 0.255 | 0.006
131-6-Cct_2 | 40 | <LOD | <LOD | <LOD | <LOD | <LOD | 779800 | 2.91 | <LOD | <LOD | 7.79 | <LOD | <LOD | <LOD | <LOD | <LOD | 405.38 | 16 | <LOD | <LOD | <LOD | <LOD | <LOD | 0.07 | <LOD | <LOD | <LOD | <LOD | <LOD | <LOD | <LOD | 84.97 | 0.04 | 0.53 | 1.26 | 40 | 0.152 | 13.853 | 36.32 | 0.174 | 0.352 | 2.079 | 0.834 | 0.508 | 0.09 | 1.545 | 1.109 | 0.491 | 1.253 | 172.768 | 0.039 | 0.046 | 0.106 | 0.158 | 0.047 | 0.006 | 0.059 | 0.042 | 0.045 | 0.166 | 0.161 | 0.005 | 0.003 | 0.058 | 0.02 | 0.017 | 5.007 | 0.011 | 0.255 | 0.006
131-6-Cct_3 | 40 | <LOD | <LOD | 47.35 | <LOD | <LOD | 779800 | 3.27 | <LOD | <LOD | 7.28 | <LOD | <LOD | <LOD | <LOD | <LOD | 384.75 | 22.99 | <LOD | <LOD | <LOD | <LOD | <LOD | <LOD | <LOD | <LOD | <LOD | <LOD | <LOD | <LOD | <LOD | 91.48 | 0.03 | 0.45 | 2.29 | 40 | 0.152 | 13.853 | 36.32 | 0.174 | 0.352 | 2.079 | 0.834 | 0.508 | 0.09 | 1.545 | 1.109 | 0.491 | 1.253 | 172.768 | 0.039 | 0.046 | 0.106 | 0.158 | 0.047 | 0.006 | 0.059 | 0.042 | 0.045 | 0.166 | 0.161 | 0.005 | 0.003 | 0.058 | 0.02 | 0.017 | 5.007 | 0.011 | 0.255 | 0.006
131-6-Cct_4 | 40 | <LOD | <LOD | <LOD | <LOD | <LOD | 779800 | 2.7 | <LOD | <LOD | 8.08 | <LOD | 0.64 | <LOD | <LOD | <LOD | 287.31 | 308.81 | <LOD | 0.83 | <LOD | <LOD | <LOD | 0.11 | <LOD | <LOD | 0.05 | 0.02 | <LOD | <LOD | <LOD | 486.16 | 0.13 | <LOD | 0.33 | 40 | 0.152 | 13.853 | 36.32 | 0.174 | 0.352 | 2.079 | 0.834 | 0.508 | 0.09 | 1.545 | 1.109 | 0.491 | 1.253 | 172.768 | 0.039 | 0.046 | 0.106 | 0.158 | 0.047 | 0.006 | 0.059 | 0.042 | 0.045 | 0.166 | 0.161 | 0.005 | 0.003 | 0.058 | 0.02 | 0.017 | 5.007 | 0.011 | 0.255 | 0.006
131-6-Cct_5 | 35 | <LOD | <LOD | 14458.83 | <LOD | <LOD | 779800 | 3.3 | <LOD | <LOD | 9.2 | <LOD | <LOD | <LOD | <LOD | <LOD | 362.37 | 105.13 | <LOD | <LOD | <LOD | <LOD | <LOD | 0.16 | 0.2 | 0.32 | <LOD | <LOD | <LOD | <LOD | <LOD | 419.51 | 1.14 | 9.43 | 12.22 | 35 | 0.152 | 13.853 | 36.32 | 0.174 | 0.352 | 2.079 | 0.834 | 0.508 | 0.09 | 1.545 | 1.109 | 0.491 | 1.253 | 172.768 | 0.039 | 0.046 | 0.106 | 0.158 | 0.052 | 0.006 | 0.059 | 0.042 | 0.045 | 0.166 | 0.161 | 0.005 | 0.003 | 0.058 | 0.02 | 0.017 | 5.007 | 0.01 | 0.255 | 0.006
131-6-Cct_6 | 40 | <LOD | <LOD | 86.08 | <LOD | <LOD | 779800 | 2.82 | <LOD | <LOD | 7.67 | <LOD | <LOD | <LOD | <LOD | <LOD | 359.28 | 2.84 | <LOD | <LOD | <LOD | 0.07 | <LOD | <LOD | <LOD | <LOD | <LOD | <LOD | <LOD | 0.03 | <LOD | 73.58 | 0.35 | 0.64 | 1.65 | 40 | 0.152 | 13.853 | 36.32 | 0.174 | 0.352 | 2.079 | 0.834 | 0.508 | 0.09 | 1.545 | 1.109 | 0.491 | 1.253 | 172.768 | 0.039 | 0.046 | 0.106 | 0.158 | 0.047 | 0.006 | 0.059 | 0.042 | 0.045 | 0.166 | 0.161 | 0.005 | 0.003 | 0.058 | 0.02 | 0.017 | 5.007 | 0.011 | 0.255 | 0.006
131-6-Cct_7 | 40 | <LOD | <LOD | <LOD | <LOD | <LOD | 779800 | 2.98 | <LOD | <LOD | 6.97 | <LOD | <LOD | <LOD | <LOD | <LOD | 308.3 | 21.63 | <LOD | <LOD | <LOD | <LOD | <LOD | 0.15 | <LOD | <LOD | 0.01 | <LOD | <LOD | <LOD | <LOD | 64.44 | 0.02 | <LOD | 0.63 | 40 | 0.152 | 13.853 | 36.32 | 0.174 | 0.352 | 2.079 | 0.834 | 0.508 | 0.09 | 1.545 | 1.109 | 0.491 | 1.253 | 172.768 | 0.039 | 0.046 | 0.106 | 0.158 | 0.047 | 0.006 | 0.059 | 0.042 | 0.045 | 0.166 | 0.161 | 0.005 | 0.003 | 0.058 | 0.02 | 0.017 | 5.007 | 0.011 | 0.255 | 0.006
131-6-Cct_8 | 40 | <LOD | <LOD | <LOD | <LOD | <LOD | 779800 | 3.39 | <LOD | <LOD | 8.74 | <LOD | 0.62 | <LOD | <LOD | <LOD | 337.38 | 10.57 | <LOD | <LOD | <LOD | 0.38 | <LOD | 0.06 | <LOD | <LOD | <LOD | <LOD | <LOD | <LOD | <LOD | 139.07 | 0.16 | 1.16 | 1.93 | 40 | 0.152 | 13.853 | 36.32 | 0.174 | 0.352 | 2.079 | 0.834 | 0.508 | 0.09 | 1.545 | 1.109 | 0.491 | 1.253 | 172.768 | 0.039 | 0.046 | 0.106 | 0.158 | 0.047 | 0.006 | 0.059 | 0.042 | 0.045 | 0.166 | 0.161 | 0.005 | 0.003 | 0.058 | 0.02 | 0.017 | 5.007 | 0.011 | 0.255 | 0.006
131-6-Cct_9 | 40 | <LOD | <LOD | <LOD | <LOD | <LOD | 779800 | 3.82 | <LOD | <LOD | 8.87 | <LOD | <LOD | <LOD | <LOD | <LOD | 316.73 | 28.59 | <LOD | <LOD | <LOD | <LOD | <LOD | <LOD | <LOD | <LOD | <LOD | <LOD | <LOD | <LOD | 0.02 | 78.16 | <LOD | <LOD | 0.75 | 40 | 0.152 | 13.853 | 36.32 | 0.174 | 0.352 | 2.079 | 0.834 | 0.508 | 0.09 | 1.545 | 1.109 | 0.491 | 1.253 | 172.768 | 0.039 | 0.046 | 0.106 | 0.158 | 0.047 | 0.006 | 0.059 | 0.042 | 0.045 | 0.166 | 0.161 | 0.005 | 0.003 | 0.058 | 0.02 | 0.017 | 5.007 | 0.011 | 0.255 | 0.006
131-6-Cct_10 | 40 | 0.38 | <LOD | 14167.88 | <LOD | 0.71 | 779800 | 3.82 | 0.65 | 0.3 | 8.18 | <LOD | <LOD | <LOD | <LOD | 0.04 | 375 | 0.36 | <LOD | <LOD | 0.01 | 7.17 | <LOD | 0.18 | 0.21 | 1.36 | 0.1 | 0.04 | <LOD | <LOD | <LOD | 34.75 | 0.62 | 4.27 | 32.76 | 40 | 0.152 | 13.853 | 36.32 | 0.174 | 0.352 | 2.079 | 0.834 | 0.508 | 0.09 | 1.545 | 1.109 | 0.491 | 1.253 | 172.768 | 0.039 | 0.046 | 0.106 | 0.158 | 0.047 | 0.006 | 0.059 | 0.042 | 0.045 | 0.166 | 0.161 | 0.005 | 0.003 | 0.058 | 0.02 | 0.017 | 5.007 | 0.011 | 0.255 | 0.006
131-6-Cct_11 | 40 | <LOD | <LOD | <LOD | <LOD | <LOD | 779800 | 3.06 | <LOD | <LOD | 7.7 | <LOD | <LOD | <LOD | <LOD | <LOD | 356.83 | 15.6 | <LOD | <LOD | 0.01 | 0.96 | <LOD | <LOD | <LOD | 0.7 | 0.01 | <LOD | <LOD | <LOD | <LOD | 72.31 | 0.08 | 0.83 | 1.23 | 40 | 0.152 | 13.853 | 36.32 | 0.174 | 0.352 | 2.079 | 0.834 | 0.508 | 0.09 | 1.545 | 1.109 | 0.491 | 1.253 | 172.768 | 0.039 | 0.046 | 0.106 | 0.158 | 0.047 | 0.006 | 0.059 | 0.042 | 0.045 | 0.166 | 0.161 | 0.005 | 0.003 | 0.058 | 0.02 | 0.017 | 5.007 | 0.011 | 0.255 | 0.006
131-6-Cct_12 | 40 | <LOD | <LOD | <LOD | <LOD | <LOD | 779800 | 2.84 | <LOD | <LOD | 8.14 | <LOD | <LOD | <LOD | <LOD | <LOD | 361.44 | 10.25 | 0.36 | <LOD | 0.01 | <LOD | <LOD | <LOD | <LOD | <LOD | <LOD | <LOD | <LOD | <LOD | <LOD | 56.45 | <LOD | 0.26 | 1.03 | 40 | 0.152 | 13.853 | 36.32 | 0.174 | 0.352 | 2.079 | 0.834 | 0.508 | 0.09 | 1.545 | 1.109 | 0.491 | 1.253 | 172.768 | 0.039 | 0.046 | 0.106 | 0.158 | 0.047 | 0.006 | 0.059 | 0.042 | 0.045 | 0.166 | 0.161 | 0.005 | 0.003 | 0.058 | 0.02 | 0.017 | 5.007 | 0.011 | 0.255 | 0.006
131-6-Cct_13 | 40 | 1.29 | <LOD | 17304.28 | 0.26 | 2.13 | 779800 | 5.23 | 0.65 | 0.66 | 8.31 | <LOD | 0.5 | <LOD | <LOD | 0.06 | 402.01 | 137.31 | <LOD | <LOD | <LOD | 2.8 | <LOD | 0.18 | <LOD | 0.63 | 0.04 | 0.01 | <LOD | <LOD | <LOD | 659.33 | 0.64 | 8.91 | 19.67 | 40 | 0.152 | 13.853 | 36.32 | 0.174 | 0.352 | 2.079 | 0.834 | 0.508 | 0.09 | 1.545 | 1.109 | 0.491 | 1.253 | 172.768 | 0.039 | 0.046 | 0.106 | 0.158 | 0.047 | 0.006 | 0.059 | 0.042 | 0.045 | 0.166 | 0.161 | 0.005 | 0.003 | 0.058 | 0.02 | 0.017 | 5.007 | 0.011 | 0.255 | 0.006
131-6-Cct_14 | 40 | 0.16 | <LOD | 268.41 | <LOD | <LOD | 779800 | 2.84 | <LOD | <LOD | 5.85 | <LOD | <LOD | <LOD | <LOD | <LOD | 318.77 | 22.52 | <LOD | <LOD | <LOD | 0.51 | <LOD | 0.1 | <LOD | 0.23 | 0.03 | 0.01 | <LOD | <LOD | <LOD | 237.54 | 0.77 | 2.45 | 3.27 | 40 | 0.152 | 13.853 | 36.32 | 0.174 | 0.352 | 2.079 | 0.834 | 0.508 | 0.09 | 1.545 | 1.109 | 0.491 | 1.253 | 172.768 | 0.039 | 0.046 | 0.106 | 0.158 | 0.047 | 0.006 | 0.059 | 0.042 | 0.045 | 0.166 | 0.161 | 0.005 | 0.003 | 0.058 | 0.02 | 0.017 | 5.007 | 0.011 | 0.255 | 0.006
131-6-Cct_15 | 35 | <LOD | <LOD | 15993.47 | <LOD | <LOD | 779800 | 3.16 | <LOD | <LOD | 8.43 | <LOD | 0.59 | <LOD | <LOD | <LOD | 390.62 | 33.96 | <LOD | 0.34 | <LOD | 0.43 | <LOD | 0.15 | <LOD | <LOD | <LOD | <LOD | <LOD | <LOD | <LOD | 240.32 | 0.03 | 0.45 | 26.94 | 35 | 0.152 | 13.853 | 36.32 | 0.174 | 0.352 | 2.079 | 0.834 | 0.508 | 0.09 | 1.545 | 1.109 | 0.491 | 1.253 | 172.768 | 0.039 | 0.046 | 0.106 | 0.158 | 0.052 | 0.006 | 0.059 | 0.042 | 0.045 | 0.166 | 0.161 | 0.005 | 0.003 | 0.058 | 0.02 | 0.017 | 5.007 | 0.01 | 0.255 | 0.006
131-6-Cct_16 | 40 | 0.31 | <LOD | 131.84 | <LOD | <LOD | 779800 | 3.45 | 0.92 | 0.59 | 8.1 | <LOD | <LOD | <LOD | <LOD | 0.56 | 372.53 | 68.54 | <LOD | <LOD | 0.01 | 1.68 | <LOD | <LOD | <LOD | 10.98 | 0.28 | 0.09 | <LOD | <LOD | 0.04 | 183.89 | 0.6 | 1.8 | 2.45 | 40 | 0.152 | 13.853 | 36.32 | 0.174 | 0.352 | 2.079 | 0.834 | 0.508 | 0.09 | 1.545 | 1.109 | 0.491 | 1.253 | 172.768 | 0.039 | 0.046 | 0.106 | 0.158 | 0.047 | 0.006 | 0.059 | 0.042 | 0.045 | 0.166 | 0.161 | 0.005 | 0.003 | 0.058 | 0.02 | 0.017 | 5.007 | 0.011 | 0.255 | 0.006
131-6-Cct_17 | 40 | <LOD | 55.01 | 853.82 | <LOD | <LOD | 779800 | 3.39 | <LOD | <LOD | 9.57 | <LOD | 0.71 | <LOD | <LOD | 0.26 | 328.85 | 16.66 | <LOD | <LOD | <LOD | 0.82 | <LOD | 0.06 | 0.17 | 2.26 | 0.32 | 0.15 | 0.06 | <LOD | 0.03 | 96.78 | 0.24 | 1.43 | 1.71 | 40 | 0.152 | 13.853 | 36.32 | 0.174 | 0.352 | 2.079 | 0.834 | 0.508 | 0.09 | 1.545 | 1.109 | 0.491 | 1.253 | 172.768 | 0.039 | 0.046 | 0.106 | 0.158 | 0.047 | 0.006 | 0.059 | 0.042 | 0.045 | 0.166 | 0.161 | 0.005 | 0.003 | 0.058 | 0.02 | 0.017 | 5.007 | 0.011 | 0.255 | 0.006
131-6-Cct_18 | 40 | <LOD | <LOD | <LOD | <LOD | <LOD | 779800 | 2.66 | <LOD | <LOD | 7.85 | <LOD | <LOD | <LOD | <LOD | <LOD | 340.2 | 5.09 | <LOD | <LOD | <LOD | <LOD | <LOD | <LOD | <LOD | <LOD | 0.01 | <LOD | <LOD | <LOD | <LOD | 49.23 | <LOD | <LOD | 0.79 | 40 | 0.152 | 13.853 | 36.32 | 0.174 | 0.352 | 2.079 | 0.834 | 0.508 | 0.09 | 1.545 | 1.109 | 0.491 | 1.253 | 172.768 | 0.039 | 0.046 | 0.106 | 0.158 | 0.047 | 0.006 | 0.059 | 0.042 | 0.045 | 0.166 | 0.161 | 0.005 | 0.003 | 0.058 | 0.02 | 0.017 | 5.007 | 0.011 | 0.255 | 0.006
131-6-Cct_19 | 40 | <LOD | <LOD | 14303.2 | <LOD | <LOD | 779800 | 2.83 | <LOD | <LOD | 9.75 | <LOD | <LOD | <LOD | <LOD | <LOD | 340.21 | 93.57 | <LOD | <LOD | <LOD | 0.2 | <LOD | 0.14 | 0.21 | <LOD | 0.02 | <LOD | <LOD | <LOD | <LOD | 1286.41 | 0.89 | 2.11 | 15.01 | 40 | 0.152 | 13.853 | 36.32 | 0.174 | 0.352 | 2.079 | 0.834 | 0.508 | 0.09 | 1.545 | 1.109 | 0.491 | 1.253 | 172.768 | 0.039 | 0.046 | 0.106 | 0.158 | 0.047 | 0.006 | 0.059 | 0.042 | 0.045 | 0.166 | 0.161 | 0.005 | 0.003 | 0.058 | 0.02 | 0.017 | 5.007 | 0.011 | 0.255 | 0.006
131-6-Cct_20 | 40 | <LOD | <LOD | <LOD | <LOD | <LOD | 779800 | 2.71 | <LOD | <LOD | 7 | <LOD | <LOD | <LOD | <LOD | <LOD | 353.1 | 47.37 | <LOD | <LOD | <LOD | <LOD | <LOD | <LOD | <LOD | <LOD | <LOD | <LOD | <LOD | <LOD | <LOD | 109.95 | <LOD | <LOD | 1.38 | 40 | 0.152 | 13.853 | 36.32 | 0.174 | 0.352 | 2.079 | 0.834 | 0.508 | 0.09 | 1.545 | 1.109 | 0.491 | 1.253 | 172.768 | 0.039 | 0.046 | 0.106 | 0.158 | 0.047 | 0.006 | 0.059 | 0.042 | 0.045 | 0.166 | 0.161 | 0.005 | 0.003 | 0.058 | 0.02 | 0.017 | 5.007 | 0.011 | 0.255 | 0.006
131-6-Cct_21 | 40 | <LOD | <LOD | <LOD | <LOD | <LOD | 779800 | 2.66 | <LOD | <LOD | 5.73 | <LOD | <LOD | <LOD | <LOD | <LOD | 327.12 | 42.35 | <LOD | <LOD | <LOD | <LOD | <LOD | <LOD | <LOD | <LOD | <LOD | <LOD | <LOD | <LOD | <LOD | 136.57 | <LOD | <LOD | 1.51 | 40 | 0.152 | 13.853 | 36.32 | 0.174 | 0.352 | 2.079 | 0.834 | 0.508 | 0.09 | 1.545 | 1.109 | 0.491 | 1.253 | 172.768 | 0.039 | 0.046 | 0.106 | 0.158 | 0.047 | 0.006 | 0.059 | 0.042 | 0.045 | 0.166 | 0.161 | 0.005 | 0.003 | 0.058 | 0.02 | 0.017 | 5.007 | 0.011 | 0.255 | 0.006
131-6-Cct_22 | 35 | <LOD | <LOD | <LOD | <LOD | <LOD | 779800 | 3.58 | <LOD | <LOD | 5.86 | <LOD | <LOD | <LOD | <LOD | <LOD | 326.97 | 45.39 | <LOD | <LOD | <LOD | 0.96 | <LOD | 0.11 | <LOD | 0.49 | 0.04 | 0.02 | <LOD | <LOD | <LOD | 93.99 | 0.65 | 4.54 | 3.22 | 35 | 0.152 | 13.853 | 36.32 | 0.174 | 0.352 | 2.079 | 0.834 | 0.508 | 0.09 | 1.545 | 1.109 | 0.491 | 1.253 | 172.768 | 0.039 | 0.046 | 0.106 | 0.158 | 0.052 | 0.006 | 0.059 | 0.042 | 0.045 | 0.166 | 0.161 | 0.005 | 0.003 | 0.058 | 0.02 | 0.017 | 5.007 | 0.01 | 0.255 | 0.006
131-6-Cct_23 | 40 | 0.86 | <LOD | 257.86 | <LOD | 1.02 | 779800 | 2.87 | <LOD | 0.26 | 6.64 | <LOD | <LOD | <LOD | <LOD | <LOD | 314.57 | 50.76 | <LOD | <LOD | <LOD | 0.16 | <LOD | 0.09 | <LOD | <LOD | 0.05 | 0.02 | <LOD | <LOD | <LOD | 76.99 | 0.39 | 3.19 | 3.35 | 40 | 0.152 | 13.853 | 36.32 | 0.174 | 0.352 | 2.079 | 0.834 | 0.508 | 0.09 | 1.545 | 1.109 | 0.491 | 1.253 | 172.768 | 0.039 | 0.046 | 0.106 | 0.158 | 0.047 | 0.006 | 0.059 | 0.042 | 0.045 | 0.166 | 0.161 | 0.005 | 0.003 | 0.058 | 0.02 | 0.017 | 5.007 | 0.011 | 0.255 | 0.006

## 133-3
Results from LA-ICP-MS analysis for sample 133-3
Galena | [35 empty] | Detection limits
Sample ID | Spotsize | V51 | Mn55 | Fe57 | Co59 | Ni60 | Cu63 | Zn66 | Ga69 | Ga71 | Ge72 | Ge73 | Ge74 | As75 | Se78 | Mo95 | Pd105 | Ag107 | Cd111 | In113 | In115 | Sn118 | Sb121 | Te125 | Te126 | Ba137 | Re185 | Re187 | Os189 | Pt195 | Au197 | Hg202 | Tl205 | Pb208 | Bi209 | Spotsize | V51 | Mn55 | Fe57 | Co59 | Ni60 | Cu63 | Zn66 | Ga69 | Ga71 | Ge72 | Ge73 | Ge74 | As75 | Se78 | Mo95 | Pd105 | Ag107 | Cd111 | In113 | In115 | Sn118 | Sb121 | Te125 | Te126 | Ba137 | Re185 | Re187 | Os189 | Pt195 | Au197 | Hg202 | Tl205 | Pb208 | Bi209
133-3-Gn_2 | 20 | 0.21 | <LOD | <LOD | <LOD | <LOD | <LOD | <LOD | <LOD | <LOD | 2.75 | <LOD | <LOD | <LOD | <LOD | <LOD | <LOD | 29.94 | 4.66 | 0.22 | <LOD | 0.11 | 1.53 | <LOD | <LOD | 0.25 | 0.01 | <LOD | <LOD | <LOD | <LOD | 3.57 | 13.62 | 866300 | 10.04 | 20 | 0.16 | 19.746 | 54.205 | 0.275 | 0.506 | 4.248 | 1.194 | 0.402 | 0.065 | 2.5 | 1.743 | 0.8 | 1.876 | 251.065 | 0.044 | 0.045 | 0.108 | 0.154 | 0.006 | 0.008 | 0.082 | 0.064 | 0.035 | 0.172 | 0.182 | 0.005 | 0.002 | 0.063 | 0.015 | 0.021 | 0.719 | 0.023 | 0.407 | 0.005
133-3-Gn_4 | 20 | 0.73 | 125 | 114.7 | 0.37 | 0.59 | 32.11 | <LOD | <LOD | <LOD | 4.41 | <LOD | 1.74 | <LOD | <LOD | 0.12 | <LOD | 23.3 | 4.06 | 0.18 | 0.06 | 37.06 | 1.48 | 0.2 | <LOD | 3.38 | 0.51 | 0.16 | 0.07 | <LOD | 0.04 | 6.71 | 13.33 | 866300 | 9.58 | 20 | 0.16 | 19.746 | 54.205 | 0.275 | 0.506 | 4.248 | 1.194 | 0.402 | 0.065 | 2.5 | 1.743 | 0.8 | 1.876 | 251.065 | 0.044 | 0.045 | 0.108 | 0.154 | 0.006 | 0.008 | 0.082 | 0.064 | 0.035 | 0.172 | 0.182 | 0.005 | 0.002 | 0.063 | 0.015 | 0.021 | 0.719 | 0.023 | 0.407 | 0.005
133-3-Gn_5 | 20 | <LOD | 297.02 | 1919.53 | <LOD | <LOD | <LOD | <LOD | <LOD | <LOD | <LOD | <LOD | <LOD | <LOD | <LOD | 0.06 | <LOD | 29.36 | 4.81 | 0.18 | 0.02 | 0.38 | 1.65 | 0.06 | <LOD | <LOD | 0.01 | <LOD | <LOD | <LOD | <LOD | 3.36 | 12.12 | 866300 | 15.94 | 20 | 0.16 | 19.746 | 54.205 | 0.275 | 0.506 | 4.248 | 1.194 | 0.402 | 0.065 | 2.5 | 1.743 | 0.8 | 1.876 | 251.065 | 0.044 | 0.045 | 0.108 | 0.154 | 0.006 | 0.008 | 0.082 | 0.064 | 0.035 | 0.172 | 0.182 | 0.005 | 0.002 | 0.063 | 0.015 | 0.021 | 0.719 | 0.023 | 0.407 | 0.005
133-3-Gn_6 | 20 | 0.85 | 83.94 | 149 | <LOD | <LOD | <LOD | <LOD | <LOD | <LOD | <LOD | <LOD | <LOD | <LOD | <LOD | 0.05 | <LOD | 29.51 | 3.4 | 0.13 | <LOD | <LOD | 3.03 | <LOD | <LOD | 2.42 | <LOD | <LOD | <LOD | <LOD | <LOD | 3.55 | 13.7 | 866300 | 9.14 | 20 | 0.16 | 19.746 | 54.205 | 0.275 | 0.506 | 4.248 | 1.194 | 0.402 | 0.065 | 2.5 | 1.743 | 0.8 | 1.876 | 251.065 | 0.044 | 0.045 | 0.108 | 0.154 | 0.006 | 0.008 | 0.082 | 0.064 | 0.035 | 0.172 | 0.182 | 0.005 | 0.002 | 0.063 | 0.015 | 0.021 | 0.719 | 0.023 | 0.407 | 0.005
133-3-Gn_7 | 20 | 0.75 | 213.31 | 499.83 | <LOD | <LOD | <LOD | <LOD | <LOD | <LOD | 2.51 | <LOD | <LOD | <LOD | <LOD | 0.05 | <LOD | 36.83 | 4.13 | 0.22 | <LOD | 0.1 | 1.96 | <LOD | <LOD | 0.77 | <LOD | <LOD | <LOD | <LOD | <LOD | 3.45 | 13.27 | 866300 | 11.94 | 20 | 0.16 | 19.746 | 54.205 | 0.275 | 0.506 | 4.248 | 1.194 | 0.402 | 0.065 | 2.5 | 1.743 | 0.8 | 1.876 | 251.065 | 0.044 | 0.045 | 0.108 | 0.154 | 0.006 | 0.008 | 0.082 | 0.064 | 0.035 | 0.172 | 0.182 | 0.005 | 0.002 | 0.063 | 0.015 | 0.021 | 0.719 | 0.023 | 0.407 | 0.005
133-3-Gn_8 | 20 | 1 | 100.91 | 353.95 | 0.55 | 0.63 | 666.97 | 1275.95 | 1.26 | 0.9 | 3.82 | <LOD | 1.72 | <LOD | <LOD | 0.29 | 0.17 | 45.7 | 6.03 | 0.26 | 0.19 | 5.71 | 2.06 | 0.07 | <LOD | 7.17 | 0.68 | 0.21 | 0.09 | <LOD | 0.06 | 5.71 | 13.73 | 866300 | 14.62 | 20 | 0.16 | 19.746 | 54.205 | 0.275 | 0.506 | 4.248 | 1.194 | 0.402 | 0.065 | 2.5 | 1.743 | 0.8 | 1.876 | 251.065 | 0.044 | 0.045 | 0.108 | 0.154 | 0.006 | 0.008 | 0.082 | 0.064 | 0.035 | 0.172 | 0.182 | 0.005 | 0.002 | 0.063 | 0.015 | 0.021 | 0.719 | 0.023 | 0.407 | 0.005
133-3-Gn_9 | 20 | 0.72 | 32.51 | 95.28 | <LOD | <LOD | <LOD | <LOD | <LOD | <LOD | <LOD | <LOD | <LOD | <LOD | <LOD | 0.08 | <LOD | 23.17 | 3.72 | 0.15 | <LOD | <LOD | 2.65 | <LOD | <LOD | 1.21 | 0.01 | 0.01 | <LOD | <LOD | <LOD | 2.94 | 12.89 | 866300 | 7.8 | 20 | 0.16 | 19.746 | 54.205 | 0.275 | 0.506 | 4.248 | 1.194 | 0.402 | 0.065 | 2.5 | 1.743 | 0.8 | 1.876 | 251.065 | 0.044 | 0.045 | 0.108 | 0.154 | 0.006 | 0.008 | 0.082 | 0.064 | 0.035 | 0.172 | 0.182 | 0.005 | 0.002 | 0.063 | 0.015 | 0.021 | 0.719 | 0.023 | 0.407 | 0.005
133-3-Gn_10 | 20 | 1.05 | 28.37 | 141.11 | 1.19 | 15.84 | 15.63 | 1701.39 | <LOD | 0.21 | 4.29 | <LOD | 1.64 | <LOD | <LOD | 3.16 | <LOD | 58.82 | 11.39 | 0.48 | 0.48 | 1.28 | 5.02 | 0.05 | <LOD | 0.79 | 0.22 | 0.1 | <LOD | <LOD | <LOD | 4.48 | 13.45 | 866300 | 8.37 | 20 | 0.16 | 19.746 | 54.205 | 0.275 | 0.506 | 4.248 | 1.194 | 0.402 | 0.065 | 2.5 | 1.743 | 0.8 | 1.876 | 251.065 | 0.044 | 0.045 | 0.108 | 0.154 | 0.006 | 0.008 | 0.082 | 0.064 | 0.035 | 0.172 | 0.182 | 0.005 | 0.002 | 0.063 | 0.015 | 0.021 | 0.719 | 0.023 | 0.407 | 0.005
133-3-Gn_11 | 20 | 0.59 | 284.2 | 3058.37 | 1.31 | 1.58 | 122.53 | 110.59 | <LOD | 0.24 | 3.71 | <LOD | 0.82 | 3.72 | <LOD | 0.57 | 0.05 | 37.73 | 5.1 | 0.29 | 0.08 | 4.57 | 2.69 | <LOD | <LOD | 2.52 | 0.07 | 0.02 | <LOD | <LOD | <LOD | 4.09 | 12.4 | 866300 | 8.72 | 20 | 0.16 | 19.746 | 54.205 | 0.275 | 0.506 | 4.248 | 1.194 | 0.402 | 0.065 | 2.5 | 1.743 | 0.8 | 1.876 | 251.065 | 0.044 | 0.045 | 0.108 | 0.154 | 0.006 | 0.008 | 0.082 | 0.064 | 0.035 | 0.172 | 0.182 | 0.005 | 0.002 | 0.063 | 0.015 | 0.021 | 0.719 | 0.023 | 0.407 | 0.005
133-3-Gn_12 | 20 | 0.99 | <LOD | 161.22 | 0.3 | 0.69 | <LOD | <LOD | <LOD | <LOD | 2.86 | <LOD | <LOD | <LOD | <LOD | 0.08 | <LOD | 34.4 | 3.79 | 0.18 | <LOD | 1.15 | 1.11 | <LOD | <LOD | 3.43 | 0.05 | 0.02 | <LOD | <LOD | <LOD | 2.59 | 10.83 | 866300 | 10.54 | 20 | 0.16 | 19.746 | 54.205 | 0.275 | 0.506 | 4.248 | 1.194 | 0.402 | 0.065 | 2.5 | 1.743 | 0.8 | 1.876 | 251.065 | 0.044 | 0.045 | 0.108 | 0.154 | 0.006 | 0.008 | 0.082 | 0.064 | 0.035 | 0.172 | 0.182 | 0.005 | 0.002 | 0.063 | 0.015 | 0.021 | 0.719 | 0.023 | 0.407 | 0.005
133-3-Gn_13 | 20 | 0.57 | 140.51 | 9256.51 | 5.85 | 13 | 67.69 | 56.56 | <LOD | <LOD | 2.6 | <LOD | <LOD | 12.42 | <LOD | 16.92 | <LOD | 62.9 | 3.63 | 0.17 | 0.02 | 0.32 | 5.41 | 0.04 | <LOD | 0.35 | 0.04 | 0.02 | <LOD | <LOD | <LOD | 2.92 | 12.68 | 866300 | 7.06 | 20 | 0.16 | 19.746 | 54.205 | 0.275 | 0.506 | 4.248 | 1.194 | 0.402 | 0.065 | 2.5 | 1.743 | 0.8 | 1.876 | 251.065 | 0.044 | 0.045 | 0.108 | 0.154 | 0.006 | 0.008 | 0.082 | 0.064 | 0.035 | 0.172 | 0.182 | 0.005 | 0.002 | 0.063 | 0.015 | 0.021 | 0.719 | 0.023 | 0.407 | 0.005
133-3-Gn_14 | 20 | 5.79 | 1162 | 25220.93 | 1.18 | 2.63 | 32814.8 | 1069.52 | 13.5 | 14.02 | 26.04 | 23.58 | 28.47 | 7.25 | <LOD | 2.97 | 6.32 | 53.42 | 10.29 | 0.44 | 0.13 | 2.03 | 5.93 | 0.08 | <LOD | 20.55 | 0.61 | 0.19 | 0.1 | <LOD | 0.03 | 4.06 | 11.43 | 866300 | 12.56 | 20 | 0.16 | 19.746 | 54.205 | 0.275 | 0.506 | 4.248 | 1.194 | 0.402 | 0.065 | 2.5 | 1.743 | 0.8 | 1.876 | 251.065 | 0.044 | 0.045 | 0.108 | 0.154 | 0.006 | 0.008 | 0.082 | 0.064 | 0.035 | 0.172 | 0.182 | 0.005 | 0.002 | 0.063 | 0.015 | 0.021 | 0.719 | 0.023 | 0.407 | 0.005
133-3-Gn_15 | 20 | <LOD | 46.75 | 9652.12 | 0.38 | 0.83 | 9620.44 | 10674.52 | 3.17 | 3.15 | 22.83 | 18.18 | 19.39 | <LOD | <LOD | <LOD | 1.68 | 66.13 | 53.65 | 2.19 | 1.27 | 1.05 | 6.67 | <LOD | <LOD | <LOD | 0.02 | 0.01 | <LOD | <LOD | <LOD | 4.4 | 14.59 | 866300 | 15.75 | 20 | 0.16 | 19.746 | 54.205 | 0.275 | 0.506 | 4.248 | 1.194 | 0.402 | 0.065 | 2.5 | 1.743 | 0.8 | 1.876 | 251.065 | 0.044 | 0.045 | 0.108 | 0.154 | 0.006 | 0.008 | 0.082 | 0.064 | 0.035 | 0.172 | 0.182 | 0.005 | 0.002 | 0.063 | 0.015 | 0.021 | 0.719 | 0.023 | 0.407 | 0.005
133-3-Gn_19 | 20 | 0.22 | 100.84 | 149.29 | 0.33 | 0.253 | 535.6 | 318629.17 | 18.56 | 19.26 | 29.59 | 24.15 | 25.46 | <LOD | <LOD | 0.05 | 0.16 | 134.25 | 1896.48 | 82.46 | 16.71 | 48.42 | 7.46 | 0.05 | <LOD | 0.24 | <LOD | <LOD | <LOD | <LOD | <LOD | 15.68 | 21.39 | 866300 | 8.92 | 20 | 0.16 | 19.746 | 54.205 | 0.275 | 0.506 | 4.248 | 1.194 | 0.402 | 0.065 | 2.5 | 1.743 | 0.8 | 1.876 | 251.065 | 0.044 | 0.045 | 0.108 | 0.154 | 0.006 | 0.008 | 0.082 | 0.064 | 0.035 | 0.172 | 0.182 | 0.005 | 0.002 | 0.063 | 0.015 | 0.021 | 0.719 | 0.023 | 0.407 | 0.005
133-3-Gn_21 | 20 | 0.58 | 46.12 | 126.25 | 0.81 | 0.92 | 189.79 | <LOD | <LOD | <LOD | 4.12 | <LOD | 1.85 | <LOD | 294.8 | 0.26 | 0.08 | 30.72 | 3.4 | 0.19 | 0.04 | 20.54 | 1.78 | 0.2 | <LOD | 2.32 | 1.24 | 0.41 | 0.2 | <LOD | 0.13 | 9.93 | 13.42 | 866300 | 8.22 | 20 | 0.16 | 19.746 | 54.205 | 0.275 | 0.506 | 4.248 | 1.194 | 0.402 | 0.065 | 2.5 | 1.743 | 0.8 | 1.876 | 251.065 | 0.044 | 0.045 | 0.108 | 0.154 | 0.006 | 0.008 | 0.082 | 0.064 | 0.035 | 0.172 | 0.182 | 0.005 | 0.002 | 0.063 | 0.015 | 0.021 | 0.719 | 0.023 | 0.407 | 0.005
133-3-Gn_22 | 20 | 0.21 | 26.26 | <LOD | <LOD | <LOD | <LOD | <LOD | <LOD | <LOD | 2.97 | <LOD | <LOD | <LOD | <LOD | <LOD | <LOD | 52.52 | 4.34 | 0.19 | 0.02 | 10.02 | 5.95 | <LOD | <LOD | 0.43 | 0.03 | 0.01 | <LOD | <LOD | <LOD | 3.24 | 13.25 | 866300 | 8.07 | 20 | 0.16 | 19.746 | 54.205 | 0.275 | 0.506 | 4.248 | 1.194 | 0.402 | 0.065 | 2.5 | 1.743 | 0.8 | 1.876 | 251.065 | 0.044 | 0.045 | 0.108 | 0.154 | 0.006 | 0.008 | 0.082 | 0.064 | 0.035 | 0.172 | 0.182 | 0.005 | 0.002 | 0.063 | 0.015 | 0.021 | 0.719 | 0.023 | 0.407 | 0.005
133-3-Gn_23 | 15 | 0.28 | 62.44 | <LOD | <LOD | <LOD | 1022.41 | <LOD | <LOD | <LOD | <LOD | <LOD | <LOD | <LOD | <LOD | <LOD | 0.25 | 42.37 | 4.1 | 0.16 | <LOD | <LOD | 2.81 | <LOD | <LOD | 0.3 | 0.06 | 0.02 | <LOD | <LOD | <LOD | 3.88 | 13.84 | 866300 | 7.91 | 15 | 0.243 | 32.459 | 81.294 | 0.393 | 0.752 | 6.448 | 2 | 0.609 | 0.065 | 4.135 | 1.743 | 1.21 | 1.876 | 408.598 | 0.065 | 0.074 | 0.162 | 0.23 | 0.007 | 0.008 | 0.123 | 0.105 | 0.057 | 0.18 | 0.263 | 0.006 | 0.005 | 0.088 | 0.015 | 0.022 | 1.079 | 0.034 | 0.61 | 0.008
Pyrite
Sample ID | Spotsize | V51 | Mn55 | Fe57 | Co59 | Ni60 | Cu63 | Zn66 | Ga69 | Ga71 | Ge72 | Ge73 | Ge74 | As75 | Se78 | Mo95 | Pd105 | Ag107 | Cd111 | In113 | In115 | Sn118 | Sb121 | Te125 | Te126 | Ba137 | Re185 | Re187 | Os189 | Pt195 | Au197 | Hg202 | Tl205 | Pb208 | Bi209 | Spotsize | V51 | Mn55 | Fe57 | Co59 | Ni60 | Cu63 | Zn66 | Ga69 | Ga71 | Ge72 | Ge73 | Ge74 | As75 | Se78 | Mo95 | Pd105 | Ag107 | Cd111 | In113 | In115 | Sn118 | Sb121 | Te125 | Te126 | Ba137 | Re185 | Re187 | Os189 | Pt195 | Au197 | Hg202 | Tl205 | Pb208 | Bi209
133-3-Py_1 | 50 | 0.26 | 22.02 | 454700 | 407.32 | 878.4 | 809.4 | 8.98 | <LOD | 0.02 | 5.56 | 0.65 | 0.29 | 411.52 | <LOD | 50.84 | 0.31 | 240 | 0.2 | 0.14 | 0.01 | 0.25 | 36.38 | 0.03 | <LOD | 0.22 | 0.03 | 0.02 | <LOD | <LOD | <LOD | 2.75 | 4.15 | 12197.15 | 0.49 | 50 | 0.022 | 3.756 | 9.621 | 0.043 | 0.094 | 0.598 | 0.136 | 0.082 | 0.014 | 0.245 | 0.167 | 0.075 | 0.252 | 55.611 | 0.01 | 0.01 | 0.023 | 0.028 | 0.032 | 0.002 | 0.015 | 0.01 | 0.013 | 0.05 | 0.037 | 0.001 | 0.001 | 0.024 | 0.003 | 0.005 | 0.175 | 0.002 | 0.063 | 0.001
133-3-Py_2 | 35 | 0.64 | 1073.88 | 454700 | 48.07 | 250.25 | 163.11 | 22.63 | <LOD | 0.04 | 5.31 | 1.01 | 0.24 | 218.93 | <LOD | 920.29 | 0.06 | 75.62 | 0.51 | 0.3 | 0.01 | 1.39 | 8.39 | 0.18 | 0.1 | 2.76 | 0.15 | 0.12 | <LOD | <LOD | 0.12 | 0.97 | 2.61 | 47176.91 | 2.03 | 35 | 0.036 | 6.312 | 16.1 | 0.072 | 0.157 | 1.001 | 0.228 | 0.136 | 0.022 | 0.41 | 0.279 | 0.127 | 0.422 | 93.087 | 0.016 | 0.016 | 0.038 | 0.047 | 0.055 | 0.003 | 0.026 | 0.017 | 0.022 | 0.083 | 0.061 | 0.001 | 0.001 | 0.036 | 0.021 | 0.007 | 0.291 | 0.003 | 0.106 | 0.002
133-3-Py_3 | 20 | 0.58 | 678.28 | 454700 | 39.56 | 285.35 | 72.02 | 11.19 | <LOD | 0.1 | 5.7 | 1.79 | <LOD | 152.11 | <LOD | 562.47 | <LOD | 25.81 | 0.23 | <LOD | <LOD | 0.51 | 16.5 | 0.15 | <LOD | 1.05 | 0.11 | 0.08 | <LOD | <LOD | 0.03 | <LOD | 0.76 | 10148.56 | 0.42 | 20 | 0.107 | 18.74 | 47.801 | 0.214 | 0.467 | 2.972 | 0.676 | 0.374 | 0.066 | 1.218 | 0.828 | 0.375 | 1.254 | 288.34 | 0.049 | 0.044 | 0.113 | 0.139 | 0.161 | 0.009 | 0.076 | 0.051 | 0.062 | 0.23 | 0.182 | 0.004 | 0.002 | 0.093 | 0.021 | 0.024 | 0.57 | 0.009 | 0.315 | 0.005
133-3-Py_4 | 20 | 2.46 | 51.3 | 454700 | 81.98 | 211.6 | 213.27 | 0.89 | 0.71 | 0.39 | 6.66 | 2.14 | 1.39 | 160.12 | <LOD | 0.07 | 0.08 | 43.64 | 0.17 | 0.19 | 0.01 | 0.34 | 5.32 | <LOD | <LOD | 12.23 | 0.01 | 0.01 | <LOD | <LOD | <LOD | 10.36 | 104.13 | 1192.5 | 0.03 | 20 | 0.107 | 18.74 | 47.801 | 0.214 | 0.467 | 2.972 | 0.676 | 0.374 | 0.066 | 1.218 | 0.828 | 0.375 | 1.254 | 288.34 | 0.049 | 0.044 | 0.113 | 0.139 | 0.161 | 0.009 | 0.076 | 0.051 | 0.062 | 0.23 | 0.182 | 0.004 | 0.002 | 0.093 | 0.021 | 0.024 | 0.57 | 0.009 | 0.315 | 0.005
133-3-Py_5 | 20 | 0.76 | 3921.57 | 454700 | 1950.75 | 1115.11 | 16709.93 | 248.96 | <LOD | 0.15 | 6.26 | 2.43 | 0.38 | 2507.41 | <LOD | 49.11 | 7.25 | 317.45 | 0.76 | 0.86 | 0.03 | 0.81 | 20.01 | 2.78 | 2.84 | 0.49 | 0.1 | 0.1 | <LOD | <LOD | 0.81 | 2.76 | 5.93 | 578.75 | 3.14 | 20 | 0.107 | 18.74 | 47.801 | 0.214 | 0.467 | 2.972 | 0.676 | 0.374 | 0.066 | 1.218 | 0.828 | 0.375 | 1.254 | 288.34 | 0.049 | 0.044 | 0.113 | 0.139 | 0.161 | 0.009 | 0.076 | 0.051 | 0.062 | 0.23 | 0.182 | 0.004 | 0.002 | 0.093 | 0.021 | 0.024 | 0.57 | 0.009 | 0.315 | 0.005
133-3-Py_6 | 35 | 0.43 | 1890.28 | 454700 | 97.93 | 299.36 | 158.56 | 63.09 | <LOD | 0.03 | 5.67 | 0.93 | 0.41 | 298.43 | <LOD | 1108.59 | 0.07 | 63.57 | 0.3 | 0.21 | 0.01 | 0.34 | 47.43 | 0.29 | 0.26 | 0.54 | 0.14 | 0.14 | <LOD | <LOD | 0.24 | 1.16 | 8.82 | 4025.24 | 0.59 | 35 | 0.036 | 6.312 | 16.1 | 0.072 | 0.157 | 1.001 | 0.228 | 0.136 | 0.022 | 0.41 | 0.279 | 0.127 | 0.422 | 93.087 | 0.016 | 0.016 | 0.038 | 0.047 | 0.055 | 0.003 | 0.026 | 0.017 | 0.022 | 0.083 | 0.061 | 0.001 | 0.001 | 0.036 | 0.021 | 0.007 | 0.291 | 0.003 | 0.106 | 0.002
133-3-Py_7 | 20 | 0.62 | 99.53 | 454700 | 6.48 | 256.97 | 26.99 | 7.34 | <LOD | <LOD | 6.31 | 1.62 | <LOD | 97.68 | <LOD | 142.9 | <LOD | 0.98 | 0.49 | 0.37 | <LOD | 0.3 | 7.87 | <LOD | <LOD | 0.91 | 0.06 | 0.06 | <LOD | <LOD | 0.04 | <LOD | 0.07 | 9.22 | <LOD | 20 | 0.107 | 18.74 | 47.801 | 0.214 | 0.467 | 2.972 | 0.676 | 0.374 | 0.066 | 1.218 | 0.828 | 0.375 | 1.254 | 288.34 | 0.049 | 0.044 | 0.113 | 0.139 | 0.161 | 0.009 | 0.076 | 0.051 | 0.062 | 0.23 | 0.182 | 0.004 | 0.002 | 0.093 | 0.021 | 0.024 | 0.57 | 0.009 | 0.315 | 0.005
133-3-Py_8 | 35 | 2.71 | 47.21 | 454700 | 58.88 | 153.71 | 152.16 | 0.55 | 0.79 | 0.42 | 6.48 | 1.45 | 0.41 | 104.5 | <LOD | 0.05 | 0.07 | 24.17 | 0.12 | 0.15 | 0.01 | 0.21 | 4.43 | <LOD | <LOD | 8.76 | <LOD | 0.01 | <LOD | <LOD | <LOD | 11.17 | 125.43 | 337.88 | 0.01 | 35 | 0.036 | 6.312 | 16.1 | 0.072 | 0.157 | 1.001 | 0.228 | 0.136 | 0.022 | 0.41 | 0.279 | 0.127 | 0.422 | 93.087 | 0.016 | 0.016 | 0.038 | 0.047 | 0.055 | 0.003 | 0.026 | 0.017 | 0.022 | 0.083 | 0.061 | 0.001 | 0.001 | 0.036 | 0.021 | 0.007 | 0.291 | 0.003 | 0.106 | 0.002
Sphalerite
Sample ID | Spotsize | V51 | Mn55 | Fe57 | Co59 | Ni60 | Cu63 | Zn66 | Ga69 | Ga71 | Ge72 | Ge73 | Ge74 | As75 | Se78 | Mo95 | Pd105 | Ag107 | Cd111 | In113 | In115 | Sn118 | Sb121 | Te125 | Te126 | Ba137 | Re185 | Re187 | Os189 | Pt195 | Au197 | Hg202 | Tl205 | Pb208 | Bi209 | Spotsize | V51 | Mn55 | Fe57 | Co59 | Ni60 | Cu63 | Zn66 | Ga69 | Ga71 | Ge72 | Ge73 | Ge74 | As75 | Se78 | Mo95 | Pd105 | Ag107 | Cd111 | In113 | In115 | Sn118 | Sb121 | Te125 | Te126 | Ba137 | Re185 | Re187 | Os189 | Pt195 | Au197 | Hg202 | Tl205 | Pb208 | Bi209
133-3-Sph_1 | 40 | <LOD | <LOD | 98.65 | 0.2 | 0.32 | 258.29 | 661300 | 2.66 | 2.78 | 5.95 | <LOD | 0.46 | <LOD | <LOD | 0.03 | 0.11 | 90.9 | 4149.01 | 191.89 | 12.32 | 16.39 | 1.47 | <LOD | <LOD | <LOD | <LOD | <LOD | <LOD | <LOD | <LOD | 9.42 | 2.98 | 198606.29 | 5.27 | 40 | 0.06 | 8.44 | 20.466 | 0.094 | 0.188 | 1.624 | 0.484 | 0.151 | 0.026 | 1.042 | 0.656 | 0.305 | 0.754 | 103.245 | 0.016 | 0.019 | 0.041 | 0.058 | 0.002 | 0.003 | 0.033 | 0.026 | 0.014 | 0.051 | 0.073 | 0.002 | 0.001 | 0.075 | 0.003 | 0.014 | 0.279 | 0.009 | 0.153 | 0.002
133-3-Sph_2 | 20 | <LOD | 33.18 | 146.67 | <LOD | <LOD | 589.83 | 661300 | 15.16 | 15.84 | 16.84 | 9.62 | 10.74 | <LOD | <LOD | <LOD | 0.16 | 134.81 | 3329.97 | 137.77 | 30.74 | 74.85 | 2.21 | <LOD | <LOD | <LOD | <LOD | <LOD | <LOD | <LOD | <LOD | 18.74 | 3.91 | 79175.83 | 0.81 | 20 | 0.193 | 26.208 | 65.65 | 0.3 | 0.603 | 5.21 | 1.552 | 0.483 | 0.083 | 3.342 | 2.149 | 0.978 | 2.417 | 331.196 | 0.053 | 0.059 | 0.13 | 0.186 | 0.006 | 0.006 | 0.106 | 0.084 | 0.023 | 0.209 | 0.238 | 0.006 | 0.004 | 0.027 | 0.003 | 0.025 | 0.894 | 0.027 | 0.492 | 0.005
Pyrite and galena mixture
Sample ID | Spotsize | V51 | Mn55 | Fe57 | Co59 | Ni60 | Cu63 | Zn66 | Ga69 | Ga71 | Ge72 | Ge73 | Ge74 | As75 | Se78 | Mo95 | Pd105 | Ag107 | Cd111 | In113 | In115 | Sn118 | Sb121 | Te125 | Te126 | Ba137 | Re185 | Re187 | Os189 | Pt195 | Au197 | Hg202 | Tl205 | Pb208 | Bi209 | Spotsize | V51 | Mn55 | Fe57 | Co59 | Ni60 | Cu63 | Zn66 | Ga69 | Ga71 | Ge72 | Ge73 | Ge74 | As75 | Se78 | Mo95 | Pd105 | Ag107 | Cd111 | In113 | In115 | Sn118 | Sb121 | Te125 | Te126 | Ba137 | Re185 | Re187 | Os189 | Pt195 | Au197 | Hg202 | Tl205 | Pb208 | Bi209
133-3-PyGn_1 | 20 | 0.84 | 196.46 | 411282.97 | 551.92 | 1024.67 | 268.14 | 22.11 | <LOD | <LOD | 9.78 | <LOD | <LOD | 1349.76 | <LOD | 343.56 | 0.16 | 414.33 | 1.02 | 0.41 | 0.02 | 0.19 | 59.76 | 0.22 | 0.18 | 0.99 | 0.72 | 0.72 | <LOD | <LOD | 0.03 | 8.31 | 7.45 | 90672.44 | 6.87 | 20 | 0.16 | 19.746 | 54.205 | 0.275 | 0.506 | 4.248 | 1.194 | 0.402 | 0.065 | 2.5 | 1.743 | 0.8 | 1.876 | 251.065 | 0.044 | 0.045 | 0.108 | 0.154 | 0.006 | 0.008 | 0.082 | 0.064 | 0.035 | 0.172 | 0.182 | 0.005 | 0.002 | 0.063 | 0.015 | 0.021 | 0.719 | 0.023 | 0.407 | 0.005
133-3-PyGn_2 | 20 | 4.22 | 677.67 | 263597.67 | 617.04 | 880.78 | 509.68 | 46.45 | <LOD | <LOD | 7.48 | <LOD | 0.81 | 525.08 | <LOD | 8.07 | 0.36 | 556.68 | 3.75 | 1.61 | 0.02 | 2.68 | 65.73 | 0.9 | 0.83 | 3.31 | 0.51 | 0.43 | <LOD | <LOD | 0.15 | 11.33 | 11.78 | 309686.87 | 13.33 | 20 | 0.16 | 19.746 | 54.205 | 0.275 | 0.506 | 4.248 | 1.194 | 0.402 | 0.065 | 2.5 | 1.743 | 0.8 | 1.876 | 251.065 | 0.044 | 0.045 | 0.108 | 0.154 | 0.006 | 0.008 | 0.082 | 0.064 | 0.035 | 0.172 | 0.182 | 0.005 | 0.002 | 0.063 | 0.015 | 0.021 | 0.719 | 0.023 | 0.407 | 0.005
133-3-PyGn_3 | 20 | 7.29 | 1181.47 | 306767.66 | 757.93 | 1241.83 | 818.27 | 82.67 | 145.27 | <LOD | 8.09 | <LOD | 0.97 | 577.59 | <LOD | 5.89 | 0.63 | 496.85 | 3.95 | 1.6 | 0.02 | 2.34 | 78.4 | 1.17 | 1.18 | 2138.94 | 0.5 | 0.46 | <LOD | <LOD | 0.27 | 13.13 | 14.84 | 241742.64 | 10.62 | 20 | 0.16 | 19.746 | 54.205 | 0.275 | 0.506 | 4.248 | 1.194 | 0.402 | 0.065 | 2.5 | 1.743 | 0.8 | 1.876 | 251.065 | 0.044 | 0.045 | 0.108 | 0.154 | 0.006 | 0.008 | 0.082 | 0.064 | 0.035 | 0.172 | 0.182 | 0.005 | 0.002 | 0.063 | 0.015 | 0.021 | 0.719 | 0.023 | 0.407 | 0.005
133-3-PyGn_4 | 20 | 0.38 | 78.31 | 373867.49 | 560.42 | 1070.93 | 1854.19 | 18.25 | <LOD | <LOD | 8.9 | <LOD | <LOD | 577.28 | <LOD | 17.06 | 1.63 | 416.09 | 2.17 | 0.82 | 0.02 | 0.46 | 44.81 | 0.16 | <LOD | 0.35 | 0.3 | 0.28 | <LOD | <LOD | 0.03 | 8.04 | 11.28 | 145897.02 | 6.88 | 20 | 0.16 | 19.746 | 54.205 | 0.275 | 0.506 | 4.248 | 1.194 | 0.402 | 0.065 | 2.5 | 1.743 | 0.8 | 1.876 | 251.065 | 0.044 | 0.045 | 0.108 | 0.154 | 0.006 | 0.008 | 0.082 | 0.064 | 0.035 | 0.172 | 0.182 | 0.005 | 0.002 | 0.063 | 0.015 | 0.021 | 0.719 | 0.023 | 0.407 | 0.005
133-3-PyGn_5 | 20 | 0.69 | 52.35 | 412564.4 | 47.43 | 52.98 | 129.53 | 7 | <LOD | <LOD | 8.88 | <LOD | <LOD | 139.12 | <LOD | 6.08 | 0.13 | 106.92 | 0.77 | 0.31 | <LOD | <LOD | 3.34 | 0.04 | <LOD | 0.31 | 0.04 | 0.04 | <LOD | <LOD | <LOD | 1.63 | 1.65 | 93352.8 | 4.3 | 20 | 0.16 | 19.746 | 54.205 | 0.275 | 0.506 | 4.248 | 1.194 | 0.402 | 0.065 | 2.5 | 1.743 | 0.8 | 1.876 | 251.065 | 0.044 | 0.045 | 0.108 | 0.154 | 0.006 | 0.008 | 0.082 | 0.064 | 0.035 | 0.172 | 0.182 | 0.005 | 0.002 | 0.063 | 0.015 | 0.021 | 0.719 | 0.023 | 0.407 | 0.005
133-3-PyGn_6 | 20 | 0.33 | 21.25 | 236621.27 | 100.33 | 73.87 | 137.12 | 8.13 | <LOD | <LOD | 5.82 | <LOD | <LOD | 284.64 | <LOD | 1.11 | 0.06 | 80.83 | 3.15 | 1.4 | <LOD | 0.18 | 9.18 | 0.06 | <LOD | <LOD | 0.02 | 0.02 | <LOD | <LOD | <LOD | 4.63 | 4.98 | 353425.84 | 9 | 20 | 0.16 | 19.746 | 54.205 | 0.275 | 0.506 | 4.248 | 1.194 | 0.402 | 0.065 | 2.5 | 1.743 | 0.8 | 1.876 | 251.065 | 0.044 | 0.045 | 0.108 | 0.154 | 0.006 | 0.008 | 0.082 | 0.064 | 0.035 | 0.172 | 0.182 | 0.005 | 0.002 | 0.063 | 0.015 | 0.021 | 0.719 | 0.023 | 0.407 | 0.005
133-3-PyGn_7 | 20 | 3.32 | 99.71 | 473917.83 | 25.83 | 170.46 | 429.43 | 27.48 | 0.69 | 0.24 | 9.25 | <LOD | <LOD | 120.96 | <LOD | 20.78 | 0.36 | 25.79 | 0.38 | 0.19 | 0.01 | 0.62 | 6.35 | 0.2 | 0.19 | 5.37 | 0.31 | 0.22 | <LOD | <LOD | 0.06 | 1.79 | 0.53 | 2085.83 | 0.18 | 20 | 0.16 | 19.746 | 54.205 | 0.275 | 0.506 | 4.248 | 1.194 | 0.402 | 0.065 | 2.5 | 1.743 | 0.8 | 1.876 | 251.065 | 0.044 | 0.045 | 0.108 | 0.154 | 0.006 | 0.008 | 0.082 | 0.064 | 0.035 | 0.172 | 0.182 | 0.005 | 0.002 | 0.063 | 0.015 | 0.021 | 0.719 | 0.023 | 0.407 | 0.005
133-3-PyGn_8 | 20 | 0.48 | 663.14 | 418326.34 | 304.48 | 250.88 | 674.64 | 21.93 | 10.98 | <LOD | 9.6 | <LOD | <LOD | 682.32 | <LOD | 971.27 | 0.5 | 254.65 | 0.72 | 0.32 | 0.02 | 1.21 | 30.32 | 0.08 | <LOD | 139.13 | 0.52 | 0.52 | <LOD | <LOD | <LOD | 7.31 | 10.63 | 80618.6 | 4.62 | 20 | 0.16 | 19.746 | 54.205 | 0.275 | 0.506 | 4.248 | 1.194 | 0.402 | 0.065 | 2.5 | 1.743 | 0.8 | 1.876 | 251.065 | 0.044 | 0.045 | 0.108 | 0.154 | 0.006 | 0.008 | 0.082 | 0.064 | 0.035 | 0.172 | 0.182 | 0.005 | 0.002 | 0.063 | 0.015 | 0.021 | 0.719 | 0.023 | 0.407 | 0.005
133-3-PyGn_9 | 20 | 2.92 | 556.07 | 277217.2 | 537.19 | 780.17 | 424.31 | 39.52 | <LOD | <LOD | 7.16 | <LOD | <LOD | 615.45 | <LOD | 7.75 | 0.27 | 395.17 | 2.7 | 1.09 | 0.01 | 0.73 | 45.57 | 0.65 | 0.7 | 0.86 | 0.73 | 0.73 | <LOD | <LOD | 0.14 | 9.04 | 13.77 | 290178.49 | 10.24 | 20 | 0.16 | 19.746 | 54.205 | 0.275 | 0.506 | 4.248 | 1.194 | 0.402 | 0.065 | 2.5 | 1.743 | 0.8 | 1.876 | 251.065 | 0.044 | 0.045 | 0.108 | 0.154 | 0.006 | 0.008 | 0.082 | 0.064 | 0.035 | 0.172 | 0.182 | 0.005 | 0.002 | 0.063 | 0.015 | 0.021 | 0.719 | 0.023 | 0.407 | 0.005
133-3-PyGn_10 | 20 | 10.42 | 622.29 | 254090.78 | 867.78 | 815.82 | 323.29 | 34.54 | <LOD | <LOD | 6.94 | <LOD | 0.84 | 789.97 | <LOD | 2.64 | 0.23 | 497.92 | 3.83 | 1.52 | 0.02 | 1.16 | 46.58 | 0.36 | 0.36 | 0.51 | 0.39 | 0.4 | <LOD | <LOD | <LOD | 16.39 | 22.56 | 323710.54 | 11.15 | 20 | 0.16 | 19.746 | 54.205 | 0.275 | 0.506 | 4.248 | 1.194 | 0.402 | 0.065 | 2.5 | 1.743 | 0.8 | 1.876 | 251.065 | 0.044 | 0.045 | 0.108 | 0.154 | 0.006 | 0.008 | 0.082 | 0.064 | 0.035 | 0.172 | 0.182 | 0.005 | 0.002 | 0.063 | 0.015 | 0.021 | 0.719 | 0.023 | 0.407 | 0.005
133-3-PyGn_11 | 20 | 2.33 | 471.91 | 249475.96 | 387.23 | 256.78 | 354.34 | 122499.19 | 3.34 | 2.84 | 7.1 | <LOD | <LOD | 410.28 | <LOD | 130.4 | 0.22 | 324.03 | 1596.89 | 652.11 | 7.99 | 20.34 | 27.32 | 0.32 | 0.3 | 3.47 | 0.2 | 0.21 | <LOD | <LOD | 0.03 | 9.88 | 10.84 | 201703.1 | 6 | 20 | 0.16 | 19.746 | 54.205 | 0.275 | 0.506 | 4.248 | 1.194 | 0.402 | 0.065 | 2.5 | 1.743 | 0.8 | 1.876 | 251.065 | 0.044 | 0.045 | 0.108 | 0.154 | 0.006 | 0.008 | 0.082 | 0.064 | 0.035 | 0.172 | 0.182 | 0.005 | 0.002 | 0.063 | 0.015 | 0.021 | 0.719 | 0.023 | 0.407 | 0.005
133-3-PyGn_12 | 20 | 0.55 | 106.64 | 424500.57 | 347.23 | 504.77 | 286.44 | 40.5 | <LOD | <LOD | 8.7 | <LOD | <LOD | 1074.77 | <LOD | 160.15 | 0.17 | 324.25 | 0.84 | 0.34 | 0.01 | 0.15 | 48.75 | 0.08 | <LOD | 0.34 | 0.13 | 0.14 | <LOD | <LOD | <LOD | 4.09 | 6.45 | 72793.19 | 3.73 | 20 | 0.16 | 19.746 | 54.205 | 0.275 | 0.506 | 4.248 | 1.194 | 0.402 | 0.065 | 2.5 | 1.743 | 0.8 | 1.876 | 251.065 | 0.044 | 0.045 | 0.108 | 0.154 | 0.006 | 0.008 | 0.082 | 0.064 | 0.035 | 0.172 | 0.182 | 0.005 | 0.002 | 0.063 | 0.015 | 0.021 | 0.719 | 0.023 | 0.407 | 0.005
133-3-PyGn_13 | 20 | 0.92 | 217.3 | 400008.36 | 236.76 | 516.22 | 237.1 | 27.26 | <LOD | <LOD | 9.34 | <LOD | <LOD | 905.77 | <LOD | 314.75 | 0.15 | 302.39 | 1.34 | 0.53 | 0.01 | 0.15 | 42.69 | 0.07 | <LOD | 0.54 | 0.2 | 0.22 | <LOD | <LOD | <LOD | 4.15 | 6.06 | 109184.33 | 5.01 | 20 | 0.16 | 19.746 | 54.205 | 0.275 | 0.506 | 4.248 | 1.194 | 0.402 | 0.065 | 2.5 | 1.743 | 0.8 | 1.876 | 251.065 | 0.044 | 0.045 | 0.108 | 0.154 | 0.006 | 0.008 | 0.082 | 0.064 | 0.035 | 0.172 | 0.182 | 0.005 | 0.002 | 0.063 | 0.015 | 0.021 | 0.719 | 0.023 | 0.407 | 0.005
133-3-PyGn_14 | 20 | 16.63 | 785.68 | 327610.74 | 604.37 | 897.58 | 650.77 | 41.26 | 3.29 | 1.32 | 8.26 | <LOD | 1.05 | 802.23 | <LOD | 2.92 | 0.48 | 352.66 | 2.66 | 1.17 | 0.03 | 2.76 | 34.75 | 0.35 | 0.32 | 29.4 | 0.44 | 0.39 | <LOD | 0.02 | 0.04 | 8.8 | 28.31 | 214844.92 | 9.38 | 20 | 0.16 | 19.746 | 54.205 | 0.275 | 0.506 | 4.248 | 1.194 | 0.402 | 0.065 | 2.5 | 1.743 | 0.8 | 1.876 | 251.065 | 0.044 | 0.045 | 0.108 | 0.154 | 0.006 | 0.008 | 0.082 | 0.064 | 0.035 | 0.172 | 0.182 | 0.005 | 0.002 | 0.063 | 0.015 | 0.021 | 0.719 | 0.023 | 0.407 | 0.005
133-3-PyGn_15 | 20 | 8.01 | 1692.83 | 411520.36 | 1136.99 | 1680.9 | 909.03 | 73.95 | <LOD | 0.11 | 10.01 | <LOD | 2.06 | 1341.97 | <LOD | 3.38 | 0.61 | 540.72 | 3.46 | 1.36 | 0.03 | 1.22 | 69.82 | 0.79 | 0.83 | 0.24 | 0.67 | 0.67 | <LOD | 0.03 | 0.05 | 11.6 | 30.64 | 86781.73 | 6.59 | 20 | 0.16 | 19.746 | 54.205 | 0.275 | 0.506 | 4.248 | 1.194 | 0.402 | 0.065 | 2.5 | 1.743 | 0.8 | 1.876 | 251.065 | 0.044 | 0.045 | 0.108 | 0.154 | 0.006 | 0.008 | 0.082 | 0.064 | 0.035 | 0.172 | 0.182 | 0.005 | 0.002 | 0.063 | 0.015 | 0.021 | 0.719 | 0.023 | 0.407 | 0.005
133-3-PyGn_16 | 20 | 0.34 | 178.87 | 457334.01 | 557.4 | 649.57 | 4794.34 | 24.63 | <LOD | <LOD | 10.02 | <LOD | <LOD | 1160.18 | <LOD | 185.71 | 4.07 | 391.96 | 0.8 | 0.38 | 0.04 | 0.45 | 78.66 | 0.08 | <LOD | 0.44 | 0.07 | 0.07 | <LOD | <LOD | <LOD | 4.21 | 6.77 | 19175.13 | 1.92 | 20 | 0.16 | 19.746 | 54.205 | 0.275 | 0.506 | 4.248 | 1.194 | 0.402 | 0.065 | 2.5 | 1.743 | 0.8 | 1.876 | 251.065 | 0.044 | 0.045 | 0.108 | 0.154 | 0.006 | 0.008 | 0.082 | 0.064 | 0.035 | 0.172 | 0.182 | 0.005 | 0.002 | 0.063 | 0.015 | 0.021 | 0.719 | 0.023 | 0.407 | 0.005

## 133-4
Results from LA-ICP-MS analysis for sample 133-4
Bornite | [35 empty] | Detection limits
Sample ID | Spotsize | V51 | Mn55 | Fe57 | Co59 | Ni60 | Cu63 | Zn66 | Ga69 | Ga71 | Ge72 | Ge73 | Ge74 | As75 | Se78 | Mo95 | Pd105 | Ag107 | Cd111 | In113 | In115 | Sn118 | Sb121 | Te125 | Te126 | Ba137 | Re185 | Re187 | Os189 | Pt195 | Au197 | Hg202 | Tl205 | Pb208 | Bi209 | Spotsize | V51 | Mn55 | Fe57 | Co59 | Ni60 | Cu63 | Zn66 | Ga69 | Ga71 | Ge72 | Ge73 | Ge74 | As75 | Se78 | Mo95 | Pd105 | Ag107 | Cd111 | In113 | In115 | Sn118 | Sb121 | Te125 | Te126 | Ba137 | Re185 | Re187 | Os189 | Pt195 | Au197 | Hg202 | Tl205 | Pb208 | Bi209
133-4-Bn_1 | 35 | 37.11 | 168.75 | 99419 | 0.71 | 3.95 | 639100 | 4.37 | 22.46 | 25.03 | 15.51 | 11.15 | 8.24 | 126.34 | <LOD | 1.26 | 229.09 | 295.01 | 2.62 | 0.75 | 0.02 | 0.55 | 1.45 | 0.04 | <LOD | 19.7 | 0.03 | 0.01 | <LOD | <LOD | <LOD | 11.99 | 3.41 | 57.32 | 0.27 | 35 | 0.127 | 12.045 | 31.023 | 0.146 | 0.305 | 1.775 | 0.711 | 0.445 | 0.077 | 1.319 | 0.94 | 0.422 | 0.982 | 142.848 | 0.032 | 0.038 | 0.089 | 0.134 | 0.044 | 0.005 | 0.05 | 0.034 | 0.04 | 0.149 | 0.142 | 0.004 | 0.002 | 0.056 | 0.007 | 0.013 | 4.159 | 0.009 | 0.217 | 0.005
133-4-Bn_2 | 20 | 0.51 | 180.24 | 101165.14 | 0.38 | 1.03 | 639100 | 4.03 | <LOD | <LOD | <LOD | <LOD | <LOD | <LOD | <LOD | 0.56 | 188.34 | 171.75 | <LOD | <LOD | <LOD | 0.42 | 0.14 | <LOD | <LOD | <LOD | 0.14 | 0.14 | <LOD | <LOD | <LOD | <LOD | 0.54 | 55.92 | 11.02 | 20 | 0.23 | 17.867 | 46.686 | 0.216 | 0.456 | 2.661 | 1.067 | 0.665 | 0.133 | 1.977 | 1.419 | 0.64 | 1.613 | 267.791 | 0.049 | 0.059 | 0.135 | 0.166 | 0.087 | 0.011 | 0.077 | 0.063 | 0.077 | 0.398 | 0.208 | 0.007 | 0.004 | 0.084 | 0.014 | 0.038 | 6.41 | 0.014 | 0.325 | 0.008
133-4-Bn_3 | 20 | <LOD | <LOD | 109826.03 | <LOD | <LOD | 639100 | 2.89 | <LOD | 1.03 | 3.64 | <LOD | <LOD | <LOD | <LOD | <LOD | 187.1 | 78.7 | 5.9 | 0.88 | <LOD | 2.66 | <LOD | <LOD | <LOD | 0.95 | 0.02 | 0.02 | <LOD | <LOD | <LOD | <LOD | 0.67 | 24.93 | 0.1 | 20 | 0.23 | 17.867 | 46.686 | 0.216 | 0.456 | 2.661 | 1.067 | 0.665 | 0.133 | 1.977 | 1.419 | 0.64 | 1.613 | 267.791 | 0.049 | 0.059 | 0.135 | 0.166 | 0.087 | 0.011 | 0.077 | 0.063 | 0.077 | 0.398 | 0.208 | 0.007 | 0.004 | 0.084 | 0.014 | 0.038 | 6.41 | 0.014 | 0.325 | 0.008
133-4-Bn_4 | 25 | <LOD | <LOD | 93662.16 | <LOD | <LOD | 639100 | 1.9 | <LOD | <LOD | 5.3 | <LOD | <LOD | <LOD | <LOD | 0.07 | 197.59 | 47.6 | <LOD | <LOD | <LOD | 0.11 | 0.28 | <LOD | <LOD | <LOD | 0.4 | 0.15 | <LOD | <LOD | 0.04 | <LOD | 1.71 | 67.24 | 10.27 | 25 | 0.192 | 17.86 | 47.785 | 0.222 | 0.468 | 2.724 | 1.095 | 0.662 | 0.115 | 2.024 | 1.558 | 0.649 | 1.588 | 226.348 | 0.054 | 0.06 | 0.138 | 0.209 | 0.066 | 0.008 | 0.077 | 0.057 | 0.061 | 0.228 | 0.214 | 0.007 | 0.003 | 0.084 | 0.014 | 0.02 | 6.562 | 0.015 | 0.333 | 0.008
133-4-Bn_5 | 20 | <LOD | <LOD | 80809.32 | 0.23 | <LOD | 639100 | 1.12 | <LOD | <LOD | 3.87 | <LOD | <LOD | <LOD | <LOD | 0.16 | 174.14 | 209.37 | <LOD | <LOD | <LOD | 0.43 | <LOD | <LOD | <LOD | <LOD | <LOD | <LOD | <LOD | <LOD | <LOD | <LOD | 0.11 | 12.48 | 0.09 | 20 | 0.23 | 17.867 | 46.686 | 0.216 | 0.456 | 2.661 | 1.067 | 0.665 | 0.133 | 1.977 | 1.419 | 0.64 | 1.613 | 267.791 | 0.049 | 0.059 | 0.135 | 0.166 | 0.087 | 0.011 | 0.077 | 0.063 | 0.077 | 0.398 | 0.208 | 0.007 | 0.004 | 0.084 | 0.014 | 0.038 | 6.41 | 0.014 | 0.325 | 0.008
133-4-Bn_6 | 20 | <LOD | 70.14 | 133420.3 | 771.17 | 136.63 | 639100 | 8.42 | <LOD | <LOD | 9.36 | <LOD | 0.95 | 1566.89 | <LOD | 34.4 | 278.64 | 337.73 | 0.21 | <LOD | <LOD | 1.08 | 2.68 | <LOD | <LOD | 0.25 | 0.02 | 0.02 | <LOD | <LOD | <LOD | <LOD | 2.97 | 69.41 | 0.38
Chalcopyrite
Sample ID | Spotsize | V51 | Mn55 | Fe57 | Co59 | Ni60 | Cu63 | Zn66 | Ga69 | Ga71 | Ge72 | Ge73 | Ge74 | As75 | Se78 | Mo95 | Pd105 | Ag107 | Cd111 | In113 | In115 | Sn118 | Sb121 | Te125 | Te126 | Ba137 | Re185 | Re187 | Os189 | Pt195 | Au197 | Hg202 | Tl205 | Pb208 | Bi209 | Spotsize | V51 | Mn55 | Fe57 | Co59 | Ni60 | Cu63 | Zn66 | Ga69 | Ga71 | Ge72 | Ge73 | Ge74 | As75 | Se78 | Mo95 | Pd105 | Ag107 | Cd111 | In113 | In115 | Sn118 | Sb121 | Te125 | Te126 | Ba137 | Re185 | Re187 | Os189 | Pt195 | Au197 | Hg202 | Tl205 | Pb208 | Bi209
133-4-Ccp_1 | 20 | 0.48 | <LOD | 299800 | <LOD | <LOD | 347540.82 | 2.22 | 44.54 | 43.65 | 15.41 | <LOD | 1.28 | <LOD | <LOD | 0.12 | 102.83 | 20.7 | <LOD | <LOD | <LOD | 3.93 | 0.27 | 0.21 | <LOD | 0.71 | 0.46 | 0.13 | <LOD | <LOD | <LOD | <LOD | 0.76 | 27.51 | 0.03 | 20 | 0.364 | 34.271 | 89.475 | 0.415 | 0.873 | 5.086 | 2.041 | 1.265 | 0.222 | 3.788 | 2.672 | 1.197 | 3.068 | 318.104 | 0.095 | 0.114 | 0.259 | 0.392 | 0.231 | 0.013 | 0.146 | 0.1 | 0.116 | 0.414 | 0.377 | 0.011 | 0.007 | 0.334 | 0.077 | 0.042 | 11.83 | 0.027 | 0.624 | 0.015
133-4-Ccp_2 | 20 | 11.26 | 42.31 | 299800 | 31.92 | 22.65 | 492124.63 | 3.8 | 17.8 | 14.22 | 11.3 | 3.78 | 4.3 | 26.74 | <LOD | 0.72 | 123.11 | 65.42 | <LOD | <LOD | 0.04 | 0.76 | 1.23 | 0.47 | <LOD | 16.31 | 0.04 | 0.01 | <LOD | <LOD | <LOD | <LOD | 4.83 | 167.53 | 0.04 | 20 | 0.364 | 34.271 | 89.475 | 0.415 | 0.873 | 5.086 | 2.041 | 1.265 | 0.222 | 3.788 | 2.672 | 1.197 | 3.068 | 318.104 | 0.095 | 0.114 | 0.259 | 0.392 | 0.231 | 0.013 | 0.146 | 0.1 | 0.116 | 0.414 | 0.377 | 0.011 | 0.007 | 0.334 | 0.077 | 0.042 | 11.83 | 0.027 | 0.624 | 0.015
133-4-Ccp_3 | 20 | 2.25 | <LOD | 299800 | <LOD | <LOD | 248373.53 | 2.48 | 21.81 | 21.21 | 7.61 | <LOD | <LOD | 9.38 | <LOD | 0.42 | 124.07 | 38.33 | <LOD | <LOD | 0.05 | 1.34 | 0.74 | <LOD | <LOD | 3.31 | <LOD | <LOD | <LOD | <LOD | <LOD | <LOD | 3.86 | 149.66 | 0.02 | 20 | 0.364 | 34.271 | 89.475 | 0.415 | 0.873 | 5.086 | 2.041 | 1.265 | 0.222 | 3.788 | 2.672 | 1.197 | 3.068 | 318.104 | 0.095 | 0.114 | 0.259 | 0.392 | 0.231 | 0.013 | 0.146 | 0.1 | 0.116 | 0.414 | 0.377 | 0.011 | 0.007 | 0.334 | 0.077 | 0.042 | 11.83 | 0.027 | 0.624 | 0.015
Chalcocite
Sample ID | Spotsize | V51 | Mn55 | Fe57 | Co59 | Ni60 | Cu63 | Zn66 | Ga69 | Ga71 | Ge72 | Ge73 | Ge74 | As75 | Se78 | Mo95 | Pd105 | Ag107 | Cd111 | In113 | In115 | Sn118 | Sb121 | Te125 | Te126 | Ba137 | Re185 | Re187 | Os189 | Pt195 | Au197 | Hg202 | Tl205 | Pb208 | Bi209 | Spotsize | V51 | Mn55 | Fe57 | Co59 | Ni60 | Cu63 | Zn66 | Ga69 | Ga71 | Ge72 | Ge73 | Ge74 | As75 | Se78 | Mo95 | Pd105 | Ag107 | Cd111 | In113 | In115 | Sn118 | Sb121 | Te125 | Te126 | Ba137 | Re185 | Re187 | Os189 | Pt195 | Au197 | Hg202 | Tl205 | Pb208 | Bi209
133-4-Cct_1 | 35 | 4.17 | 119.67 | 210.18 | 2.37 | 4.07 | 767800 | 3.65 | <LOD | 0.24 | 4.5 | <LOD | 1.17 | 2.87 | <LOD | 0.88 | 309.66 | 313.65 | <LOD | <LOD | 0.01 | 1.15 | 0.52 | <LOD | <LOD | 5.38 | 0.45 | 0.19 | <LOD | <LOD | 0.03 | 11.51 | 2.24 | 76.07 | 4.2 | 35 | 0.152 | 13.853 | 36.32 | 0.174 | 0.352 | 2.079 | 0.834 | 0.508 | 0.09 | 1.545 | 1.109 | 0.491 | 1.253 | 172.768 | 0.039 | 0.046 | 0.106 | 0.158 | 0.052 | 0.006 | 0.059 | 0.042 | 0.045 | 0.166 | 0.161 | 0.005 | 0.003 | 0.058 | 0.02 | 0.017 | 5.007 | 0.01 | 0.255 | 0.006
133-4-Cct_2 | 20 | 28.36 | 511.67 | 20385.49 | 48.22 | 59.68 | 767800 | 15.17 | 9.41 | 4.55 | 8.06 | <LOD | 2.33 | 35.59 | <LOD | 103.92 | 316.05 | 184.02 | 0.37 | 0.12 | 0.07 | 8.26 | 2.64 | 0.7 | 0.84 | 87.98 | 0.83 | 0.67 | <LOD | <LOD | <LOD | 71.62 | 95.29 | 536.09 | 0.76 | 20 | 0.273 | 25.698 | 66.805 | 0.311 | 0.652 | 3.808 | 1.526 | 0.943 | 0.167 | 2.829 | 2.013 | 0.909 | 2.324 | 318.104 | 0.071 | 0.084 | 0.194 | 0.316 | 0.093 | 0.011 | 0.109 | 0.078 | 0.087 | 0.315 | 0.3 | 0.009 | 0.005 | 0.114 | 0.031 | 0.031 | 9.171 | 0.02 | 0.466 | 0.012
133-4-Cct_3 | 25 | 3.52 | 588.4 | 13760.64 | 19.06 | 31.65 | 767800 | 5.51 | 1.29 | 0.73 | 8.28 | <LOD | 0.95 | 34.07 | <LOD | 75.87 | 349.94 | 342.31 | 0.24 | 0.09 | 0.05 | 0.27 | 0.23 | 0.69 | 0.83 | 6.5 | 0.7 | 0.66 | <LOD | <LOD | <LOD | 52.91 | 169.44 | 444.3 | 1.17 | 25 | 0.208 | 19.136 | 50.01 | 0.242 | 0.49 | 2.851 | 1.144 | 0.709 | 0.128 | 2.118 | 1.583 | 0.677 | 1.776 | 237.314 | 0.051 | 0.063 | 0.145 | 0.232 | 0.07 | 0.008 | 0.081 | 0.058 | 0.067 | 0.224 | 0.234 | 0.006 | 0.004 | 0.069 | 0.024 | 0.02 | 6.865 | 0.016 | 0.348 | 0.009
133-4-Cct_4 | 40 | 7.42 | 559.04 | 12989.3 | 23.62 | 14.6 | 767800 | 4.97 | 2.67 | 1.26 | 6.65 | <LOD | 0.82 | 21.91 | <LOD | 95.75 | 301.63 | 842.65 | 0.18 | <LOD | 0.04 | 0.23 | 0.9 | 0.8 | 0.89 | 12.83 | 0.79 | 0.8 | <LOD | <LOD | <LOD | 72.29 | 140.87 | 325.12 | 0.98 | 40 | 0.152 | 13.853 | 36.32 | 0.174 | 0.352 | 2.079 | 0.834 | 0.508 | 0.09 | 1.545 | 1.109 | 0.491 | 1.253 | 172.768 | 0.039 | 0.046 | 0.106 | 0.158 | 0.047 | 0.006 | 0.059 | 0.042 | 0.045 | 0.166 | 0.161 | 0.005 | 0.003 | 0.058 | 0.02 | 0.017 | 5.007 | 0.011 | 0.255 | 0.006
133-4-Cct_5 | 20 | <LOD | <LOD | 4476.05 | 8.68 | <LOD | 767800 | 3.04 | <LOD | <LOD | 5.13 | <LOD | <LOD | <LOD | <LOD | 1 | 306.69 | 480.46 | <LOD | <LOD | <LOD | <LOD | <LOD | <LOD | <LOD | <LOD |  |  | <LOD | <LOD | <LOD | 9.83 | 0.04 | 2.59 | <LOD | 20 | 0.273 | 25.698 | 66.805 | 0.311 | 0.652 | 3.808 | 1.526 | 0.943 | 0.167 | 2.829 | 2.013 | 0.909 | 2.324 | 318.104 | 0.071 | 0.084 | 0.194 | 0.316 | 0.093 | 0.011 | 0.109 | 0.078 | 0.087 | 0.315 | 0.3 | 0.009 | 0.005 | 0.114 | 0.031 | 0.031 | 9.171 | 0.02 | 0.466 | 0.012
133-4-Cct_6 | 35 | 7.86 | 508.94 | 15072.85 | 15.65 | 22.33 | 767800 | 10.22 | 3.08 | 1.48 | 8.13 | <LOD | 1.49 | 17.55 | <LOD | 142.38 | 326.37 | 2273.74 | 0.17 | <LOD | 0.07 | 0.5 | 0.84 | 0.91 | 1.06 | 20.87 | 1.06 | 0.98 | <LOD | <LOD | 0.02 | 112.64 | 177.7 | 486.98 | 1.18 | 35 | 0.152 | 13.853 | 36.32 | 0.174 | 0.352 | 2.079 | 0.834 | 0.508 | 0.09 | 1.545 | 1.109 | 0.491 | 1.253 | 172.768 | 0.039 | 0.046 | 0.106 | 0.158 | 0.052 | 0.006 | 0.059 | 0.042 | 0.045 | 0.166 | 0.161 | 0.005 | 0.003 | 0.058 | 0.02 | 0.017 | 5.007 | 0.01 | 0.255 | 0.006
133-4-Cct_7 | 35 | 4.5 | 71.43 | 176.01 | 5.61 | 4.21 | 767800 | 2.4 | <LOD | 0.15 | 3.49 | <LOD | 0.82 | 5.2 | <LOD | 530.21 | 232.32 | 192.34 | <LOD | <LOD | <LOD | 0.48 | 0.25 | <LOD | <LOD | 1.85 | 25.88 | 22.5 | <LOD | <LOD | 0.02 | <LOD | 1.09 | 52.5 | 65 | 35 | 0.152 | 13.853 | 36.32 | 0.174 | 0.352 | 2.079 | 0.834 | 0.508 | 0.09 | 1.545 | 1.109 | 0.491 | 1.253 | 172.768 | 0.039 | 0.046 | 0.106 | 0.158 | 0.052 | 0.006 | 0.059 | 0.042 | 0.045 | 0.166 | 0.161 | 0.005 | 0.003 | 0.058 | 0.02 | 0.017 | 5.007 | 0.01 | 0.255 | 0.006
133-4-Cct_8 | 35 | 3.5 | <LOD | 267.58 | 3.05 | 1.49 | 767800 | 3.89 | 0.65 | 0.28 | 6.2 | <LOD | 1.39 | <LOD | <LOD | 196.42 | 292.78 | 1041.14 | <LOD | <LOD | <LOD | 0.2 | 0.22 | <LOD | <LOD | 3.2 | 9.23 | 8.84 | <LOD | <LOD | <LOD | 5.77 | 1.86 | 62.73 | 8.5 | 35 | 0.152 | 13.853 | 36.32 | 0.174 | 0.352 | 2.079 | 0.834 | 0.508 | 0.09 | 1.545 | 1.109 | 0.491 | 1.253 | 172.768 | 0.039 | 0.046 | 0.106 | 0.158 | 0.052 | 0.006 | 0.059 | 0.042 | 0.045 | 0.166 | 0.161 | 0.005 | 0.003 | 0.058 | 0.02 | 0.017 | 5.007 | 0.01 | 0.255 | 0.006
133-4-Cct_9 | 20 | 8.51 | 687.42 | 1069.77 | 27.66 | 5.34 | 767800 | 8.69 | <LOD | <LOD | 6.62 | <LOD | 1.66 | 15.17 | <LOD | 1065.31 | 303.61 | 1560.28 | <LOD | <LOD | 0.04 | 0.28 | 4.41 | 1.16 | 1.14 | 25.94 | 58.13 | 57.16 | <LOD | <LOD | <LOD | 20.9 | 46.34 | 1154.15 | 92.25 | 20 | 0.273 | 25.698 | 66.805 | 0.311 | 0.652 | 3.808 | 1.526 | 0.943 | 0.167 | 2.829 | 2.013 | 0.909 | 2.324 | 318.104 | 0.071 | 0.084 | 0.194 | 0.316 | 0.093 | 0.011 | 0.109 | 0.078 | 0.087 | 0.315 | 0.3 | 0.009 | 0.005 | 0.114 | 0.031 | 0.031 | 9.171 | 0.02 | 0.466 | 0.012
133-4-Cct_10 | 35 | 2.19 | 616.48 | 7637.18 | 40.5 | 14.89 | 767800 | 4.73 | <LOD | 0.3 | 6.32 | <LOD | 0.62 | 47.66 | <LOD | 45.52 | 345.9 | 3947.17 | 1.05 | 0.17 | 0.05 | 1.67 | 0.81 | 0.32 | 0.41 | 4.22 | 0.54 | 0.46 | <LOD | <LOD | 0.06 | 428.79 | 287.27 | 1037.29 | 11.59 | 35 | 0.152 | 13.853 | 36.32 | 0.174 | 0.352 | 2.079 | 0.834 | 0.508 | 0.09 | 1.545 | 1.109 | 0.491 | 1.253 | 172.768 | 0.039 | 0.046 | 0.106 | 0.158 | 0.052 | 0.006 | 0.059 | 0.042 | 0.045 | 0.166 | 0.161 | 0.005 | 0.003 | 0.058 | 0.02 | 0.017 | 5.007 | 0.01 | 0.255 | 0.006
133-4-Cct_11 | 35 | 17.26 | 76.36 | 374.99 | 7.37 | 9.06 | 767800 | 4.05 | 2.09 | 1.18 | 4.94 | <LOD | 3.31 | <LOD | 271.63 | 6.13 | 290.57 | 1363.81 | <LOD | <LOD | 0.01 | 0.21 | 0.86 | <LOD | <LOD | 12.18 | 0.04 | 0.03 | <LOD | <LOD | <LOD | 6.91 | 9.29 | 212.06 | 0.24 | 35 | 0.152 | 13.853 | 36.32 | 0.174 | 0.352 | 2.079 | 0.834 | 0.508 | 0.09 | 1.545 | 1.109 | 0.491 | 1.253 | 172.768 | 0.039 | 0.046 | 0.106 | 0.158 | 0.052 | 0.006 | 0.059 | 0.042 | 0.045 | 0.166 | 0.161 | 0.005 | 0.003 | 0.058 | 0.02 | 0.017 | 5.007 | 0.01 | 0.255 | 0.006
133-4-Cct_12 | 25 | <LOD | <LOD | <LOD | 0.121 | 0.245 | 767800 | 46.85 | <LOD | <LOD | 3.26 | <LOD | <LOD | <LOD | <LOD | <LOD | 173.84 | 941.28 | <LOD | <LOD | <LOD | 0.27 | <LOD | <LOD | <LOD | <LOD | 0.01 | 0.01 | <LOD | <LOD | <LOD | <LOD | 0.03 | 2.82 | 0.53 | 25 | 0.208 | 19.136 | 50.01 | 0.242 | 0.49 | 2.851 | 1.144 | 0.709 | 0.128 | 2.118 | 1.583 | 0.677 | 1.776 | 237.314 | 0.051 | 0.063 | 0.145 | 0.232 | 0.07 | 0.008 | 0.081 | 0.058 | 0.067 | 0.224 | 0.234 | 0.006 | 0.004 | 0.069 | 0.024 | 0.02 | 6.865 | 0.016 | 0.348 | 0.009
133-4-Cct_13 | 40 | 4.23 | 75.06 | 253.4 | 8.76 | 1.8 | 767800 | 2.73 | 0.81 | 0.37 | 18.7 | 16.84 | 130.81 | 5.38 | <LOD | 924.58 | 230.71 | 784.76 | <LOD | <LOD | <LOD | 0.24 | 0.97 | <LOD | <LOD | 6.69 | 28.95 | 25.33 | <LOD | <LOD | <LOD | 21.37 | 1.79 | 82.75 | 8.27 | 40 | 0.152 | 13.853 | 36.32 | 0.174 | 0.352 | 2.079 | 0.834 | 0.508 | 0.09 | 1.545 | 1.109 | 0.491 | 1.253 | 172.768 | 0.039 | 0.046 | 0.106 | 0.158 | 0.047 | 0.006 | 0.059 | 0.042 | 0.045 | 0.166 | 0.161 | 0.005 | 0.003 | 0.058 | 0.02 | 0.017 | 5.007 | 0.011 | 0.255 | 0.006
133-4-Cct_14 | 25 | 24 | <LOD | 648.6 | 7.09 | 7.35 | 767800 | 159.56 | 2.61 | 1.17 | 7.44 | 2.3 | 2.88 | 3.03 | <LOD | 9.53 | 338.82 | 1128.13 | <LOD | <LOD | 0.01 | 0.75 | 0.44 | <LOD | <LOD | 16.27 | 0.34 | 0.14 | <LOD | <LOD | <LOD | <LOD | 4.35 | 136.19 | 0.25 | 25 | 0.208 | 19.136 | 50.01 | 0.242 | 0.49 | 2.851 | 1.144 | 0.709 | 0.128 | 2.118 | 1.583 | 0.677 | 1.776 | 237.314 | 0.051 | 0.063 | 0.145 | 0.232 | 0.07 | 0.008 | 0.081 | 0.058 | 0.067 | 0.224 | 0.234 | 0.006 | 0.004 | 0.069 | 0.024 | 0.02 | 6.865 | 0.016 | 0.348 | 0.009
133-4-Cct_15 | 25 | <LOD | <LOD | <LOD | 0.121 | 0.245 | 767800 | 2.68 | <LOD | <LOD | 4.8 | <LOD | 0.76 | <LOD | <LOD | 0.42 | 342.66 | 1000.08 | <LOD | <LOD | <LOD | 1.14 | <LOD | <LOD | <LOD | 0.52 | 0.14 | 0.06 | <LOD | <LOD | <LOD | 9.41 | 0.06 | 13.14 | 0.65 | 25 | 0.208 | 19.136 | 50.01 | 0.242 | 0.49 | 2.851 | 1.144 | 0.709 | 0.128 | 2.118 | 1.583 | 0.677 | 1.776 | 237.314 | 0.051 | 0.063 | 0.145 | 0.232 | 0.07 | 0.008 | 0.081 | 0.058 | 0.067 | 0.224 | 0.234 | 0.006 | 0.004 | 0.069 | 0.024 | 0.02 | 6.865 | 0.016 | 0.348 | 0.009
133-4-Cct_16 | 20 | 2.45 | 621.54 | 4958.98 | 5.54 | 4.24 | 767800 | 5.7 | <LOD | 0.2 | 6.08 | <LOD | 1.09 | 5.26 | <LOD | 8.11 | 340.74 | 2711.39 | <LOD | <LOD | 0.06 | 2.51 | 0.45 | 0.4 | 0.5 | 2.48 | 0.07 | 0.06 | <LOD | <LOD | <LOD | 745.04 | 380.79 | 1221.11 | 8.62 | 20 | 0.273 | 25.698 | 66.805 | 0.311 | 0.652 | 3.808 | 1.526 | 0.943 | 0.167 | 2.829 | 2.013 | 0.909 | 2.324 | 318.104 | 0.071 | 0.084 | 0.194 | 0.316 | 0.093 | 0.011 | 0.109 | 0.078 | 0.087 | 0.315 | 0.3 | 0.009 | 0.005 | 0.114 | 0.031 | 0.031 | 9.171 | 0.02 | 0.466 | 0.012
133-4-Cct_17 | 20 | 27.85 | 303.58 | 33986.69 | 195.42 | 50.7 | 767800 | 15.29 | <LOD | 0.91 | 5.91 | <LOD | 1.67 | 548.27 | <LOD | 54.51 | 386.88 | 845.04 | 1.22 | 0.18 | <LOD | 2.32 | 7.13 | 1.12 | 0.95 | 12.07 | 0.38 | 0.22 | <LOD | <LOD | <LOD | 76.33 | 20.5 | 298.32 | 1.26 | 20 | 0.273 | 25.698 | 66.805 | 0.311 | 0.652 | 3.808 | 1.526 | 0.943 | 0.167 | 2.829 | 2.013 | 0.909 | 2.324 | 318.104 | 0.071 | 0.084 | 0.194 | 0.316 | 0.093 | 0.011 | 0.109 | 0.078 | 0.087 | 0.315 | 0.3 | 0.009 | 0.005 | 0.114 | 0.031 | 0.031 | 9.171 | 0.02 | 0.466 | 0.012
133-4-Cct_18 | 20 | 3.14 | 186.05 | 463.29 | 55.95 | 37.7 | 767800 | 3.43 | <LOD | <LOD | 3.71 | <LOD | 1.4 | 4.16 | <LOD | 933.83 | 243.98 | 823.49 | <LOD | <LOD | <LOD | 0.15 | 0.93 | <LOD | <LOD | 1.11 | 19.32 | 20.05 | <LOD | <LOD | <LOD | 11.76 | 2.03 | 67.88 | 8.67 | 20 | 0.273 | 25.698 | 66.805 | 0.311 | 0.652 | 3.808 | 1.526 | 0.943 | 0.167 | 2.829 | 2.013 | 0.909 | 2.324 | 318.104 | 0.071 | 0.084 | 0.194 | 0.316 | 0.093 | 0.011 | 0.109 | 0.078 | 0.087 | 0.315 | 0.3 | 0.009 | 0.005 | 0.114 | 0.031 | 0.031 | 9.171 | 0.02 | 0.466 | 0.012
133-4-Cct_19 | 40 | 4.7 | 527.55 | 10160.11 | 20.18 | 9.43 | 767800 | 5.28 | 0.75 | 0.49 | 7.15 | <LOD | 1.14 | 17.61 | <LOD | 29.91 | 294.63 | 2452.57 | 2.66 | 0.9 | 0.05 | 0.94 | 0.64 | 1.11 | 1.08 | 2.94 | 0.28 | 0.27 | <LOD | <LOD | 0.03 | 245.31 | 343.09 | 994.54 | 3.87 | 40 | 0.152 | 13.853 | 36.32 | 0.174 | 0.352 | 2.079 | 0.834 | 0.508 | 0.09 | 1.545 | 1.109 | 0.491 | 1.253 | 172.768 | 0.039 | 0.046 | 0.106 | 0.158 | 0.047 | 0.006 | 0.059 | 0.042 | 0.045 | 0.166 | 0.161 | 0.005 | 0.003 | 0.058 | 0.02 | 0.017 | 5.007 | 0.011 | 0.255 | 0.006
Pyrite
Sample ID | Spotsize | V51 | Mn55 | Fe57 | Co59 | Ni60 | Cu63 | Zn66 | Ga69 | Ga71 | Ge72 | Ge73 | Ge74 | As75 | Se78 | Mo95 | Pd105 | Ag107 | Cd111 | In113 | In115 | Sn118 | Sb121 | Te125 | Te126 | Ba137 | Re185 | Re187 | Os189 | Pt195 | Au197 | Hg202 | Tl205 | Pb208 | Bi209 | Spotsize | V51 | Mn55 | Fe57 | Co59 | Ni60 | Cu63 | Zn66 | Ga69 | Ga71 | Ge72 | Ge73 | Ge74 | As75 | Se78 | Mo95 | Pd105 | Ag107 | Cd111 | In113 | In115 | Sn118 | Sb121 | Te125 | Te126 | Ba137 | Re185 | Re187 | Os189 | Pt195 | Au197 | Hg202 | Tl205 | Pb208 | Bi209
133-4-Py_1 | 40 | 1.47 | 867.11 | 449600 | 1664.59 | 834.23 | 30934.09 | 47.06 | <LOD | 0.07 | 7.93 | 0.93 | 0.64 | 2254.75 | <LOD | 435.38 | 9.52 | 575.69 | 0.16 | 0.15 | 0.03 | 0.41 | 28.31 | 0.34 | 0.29 | 0.99 | 0.33 | 0.33 | <LOD | <LOD | 0.09 | 5.55 | 8.16 | 559.09 | 2.39 | 40 | 0.052 | 7.277 | 17.153 | 0.079 | 0.179 | 1.039 | 0.295 | 0.184 | 0.031 | 0.547 | 0.387 | 0.172 | 0.474 | 115.001 | 0.019 | 0.017 | 0.043 | 0.058 | 0.058 | 0.003 | 0.027 | 0.02 | 0.021 | 0.081 | 0.038 | 0.002 | 0.001 | 0.334 | 0.077 | 0.007 | 0.401 | 0.004 | 0.114 | 0.002
133-4-Py_2 | 20 | 1.89 | 1674.76 | 449600 | 2432.06 | 658.44 | 24704.52 | 42.92 | <LOD | <LOD | 10.09 | <LOD | <LOD | 2886.9 | <LOD | 1152.23 | 8.81 | 490.22 | 0.28 | 0.29 | 0.04 | 0.22 | 19.67 | 0.11 | <LOD | 0.57 | 0.64 | 0.58 | <LOD | <LOD | 0.04 | 5.25 | 11.32 | 605.65 | 2.56 | 20 | 0.206 | 28.566 | 67.332 | 0.312 | 0.703 | 4.08 | 1.157 | 0.774 | 0.119 | 2.148 | 1.521 | 0.675 | 1.862 | 318.104 | 0.073 | 0.065 | 0.169 | 0.218 | 0.231 | 0.01 | 0.104 | 0.079 | 0.086 | 0.322 | 0.151 | 0.006 | 0.004 | 0.334 | 0.077 | 0.024 | 1.574 | 0.015 | 0.447 | 0.009
133-4-Py_3 | 50 | 1 | 600.54 | 449600 | 2361.15 | 1098.03 | 34304.74 | 29.41 | <LOD | <LOD | 9.06 | 0.88 | 0.5 | 3410.03 | <LOD | 290.4 | 10.13 | 771.07 | 0.11 | <LOD | 0.05 | 0.13 | 15.36 | 0.15 | 0.13 | 0.3 | 0.25 | 0.25 | <LOD | <LOD | 0.04 | 4.49 | 7.69 | 597.08 | 2.33 | 20 | 0.206 | 28.566 | 67.332 | 0.312 | 0.703 | 4.08 | 1.157 | 0.774 | 0.119 | 2.148 | 1.521 | 0.675 | 1.862 | 318.104 | 0.019 | 0.065 | 0.169 | 0.218 | 0.231 | 0.01 | 0.104 | 0.079 | 0.086 | 0.322 | 0.151 | 0.002 | 0.001 | 0.334 | 0.077 | 0.024 | 1.574 | 0.015 | 0.447 | 0.009
133-4-Py_4 | 40 | 1.36 | 863.57 | 449600 | 1273.56 | 510.34 | 16896.75 | 32.88 | <LOD | 2.44 | 7.48 | 0.84 | 0.45 | 1519.1 | <LOD | 712.18 | 504.65 | 566.21 | 0.07 | <LOD | <LOD | 15.88 | 20.96 | 0.13 | 0.13 | 1.33 | 0.34 | 0.34 | <LOD | 0.08 | 0.07 | 0.93 | 131.71 | 499.33 | 2.39 | 50 | 0.042 | 5.809 | 13.691 | 0.063 | 0.143 | 0.83 | 0.235 | 0.136 | 0.031 | 0.437 | 0.309 | 0.137 | 0.379 | 83.669 | 0.019 | 0.013 | 0.034 | 0.044 | 0.045 | 0.002 | 0.021 | 0.016 | 0.016 | 0.063 | 0.03 | 0.002 | 0.001 | 0.334 | 0.077 | 0.006 | 0.32 | 0.003 | 0.091 | 0.002
133-4-Py_5 | 40 | 1.05 | 999.28 | 449600 | 1443.89 | 711.08 | 52806 | 56.76 | <LOD | 0.05 | 8.78 | 0.76 | 0.45 | 1874.6 | <LOD | 903.75 | 15.15 | 803.81 | 0.11 | <LOD | 0.03 | 0.36 | 29.56 | 0.24 | 0.21 | 0.61 | 0.48 | 0.45 | <LOD | <LOD | 0.1 | 4.28 | 7.4 | 565.46 | 2.75 | 35 | 0.152 | 13.853 | 36.32 | 0.174 | 0.352 | 2.079 | 0.834 | 0.508 | 0.09 | 1.545 | 1.109 | 0.491 | 1.253 | 172.768 | 0.019 | 0.046 | 0.106 | 0.158 | 0.052 | 0.006 | 0.059 | 0.042 | 0.045 | 0.166 | 0.161 | 0.002 | 0.001 | 0.058 | 0.02 | 0.017 | 5.007 | 0.01 | 0.255 | 0.006
133-4-Py_6 | 20 | 14.52 | 6949.94 | 449600 | 1126.51 | 258.77 | 39946.9 | 241.34 | 0.98 | 0.86 | 12.18 | <LOD | 1.91 | 2099.59 | <LOD | 554.84 | 22.17 | 304.12 | 3.65 | 1.68 | 0.07 | 4.74 | 83.26 | 2.37 | 2.26 | 6.06 | 0.28 | 0.27 | <LOD | <LOD | 0.25 | 28.39 | 7.34 | 381.64 | 2.95 | 20 | 0.206 | 28.566 | 67.332 | 0.312 | 0.703 | 4.08 | 1.157 | 0.774 | 0.119 | 2.148 | 1.521 | 0.675 | 1.862 | 318.104 | 0.073 | 0.065 | 0.169 | 0.218 | 0.231 | 0.01 | 0.104 | 0.079 | 0.086 | 0.322 | 0.151 | 0.006 | 0.004 | 0.334 | 0.077 | 0.024 | 1.574 | 0.015 | 0.447 | 0.009
Pyrite and chalcocite mixture
Sample ID | Spotsize | V51 | Mn55 | Fe57 | Co59 | Ni60 | Cu63 | Zn66 | Ga69 | Ga71 | Ge72 | Ge73 | Ge74 | As75 | Se78 | Mo95 | Pd105 | Ag107 | Cd111 | In113 | In115 | Sn118 | Sb121 | Te125 | Te126 | Ba137 | Re185 | Re187 | Os189 | Pt195 | Au197 | Hg202 | Tl205 | Pb208 | Bi209 | Spotsize | V51 | Mn55 | Fe57 | Co59 | Ni60 | Cu63 | Zn66 | Ga69 | Ga71 | Ge72 | Ge73 | Ge74 | As75 | Se78 | Mo95 | Pd105 | Ag107 | Cd111 | In113 | In115 | Sn118 | Sb121 | Te125 | Te126 | Ba137 | Re185 | Re187 | Os189 | Pt195 | Au197 | Hg202 | Tl205 | Pb208 | Bi209
133-4-PyCct_1 | 40 | 3.04 | 800.46 | 392592.05 | 1600.58 | 495.92 | 86534.28 | 28.35 | 0.6 | 0.42 | 12.65 | 1.8733 | 0.87 | 2804.14 | <LOD | 664.86 | 37.31 | 797.76 | 0.28 | 0.09 | 0.03 | 0.53 | 13.02 | 0.2 | 0.21 | 1.76 | 0.93 | 0.92 | <LOD | <LOD | <LOD | 35.25 | 32.98 | 873.59 | 5.47 | 40 | 0.152 | 13.853 | 36.32 | 0.174 | 0.352 | 2.079 | 0.834 | 0.508 | 0.09 | 1.545 | 1.109 | 0.491 | 1.253 | 172.768 | 0.039 | 0.046 | 0.106 | 0.158 | 0.047 | 0.006 | 0.059 | 0.042 | 0.045 | 0.166 | 0.161 | 0.005 | 0.003 | 0.058 | 0.02 | 0.017 | 5.007 | 0.011 | 0.255 | 0.006
133-4-PyCct_2 | 40 | 3.73 | 980.19 | 395287.08 | 1660.41 | 514.89 | 82065.21 | 30.02 | 0.59 | 0.25 | 11.08 | 1.36895 | 0.52 | 2619.57 | <LOD | 811.6 | 30.3 | 648.75 | 0.74 | 0.31 | 0.03 | 0.33 | 16.82 | 0.18 | 0.18 | 3.34 | 0.99 | 1 | <LOD | <LOD | 0.02 | 34.22 | 32.82 | 672.01 | 4.78 | 40 | 0.152 | 13.853 | 36.32 | 0.174 | 0.352 | 2.079 | 0.834 | 0.508 | 0.09 | 1.545 | 1.109 | 0.491 | 1.253 | 172.768 | 0.039 | 0.046 | 0.106 | 0.158 | 0.047 | 0.006 | 0.059 | 0.042 | 0.045 | 0.166 | 0.161 | 0.005 | 0.003 | 0.058 | 0.02 | 0.017 | 5.007 | 0.011 | 0.255 | 0.006
133-4-PyCct_3 | 40 | 4.78 | 786.21 | 423973 | 1999.19 | 1247.83 | 31124.5 | 74.27 | <LOD | <LOD | 10.24 | 1.1528 | 0.58 | 3193.65 | <LOD | 253.39 | 13.71 | 347.99 | 0.21 | 0.08 | 0.04 | 1.31 | 52.4 | 0.18 | 0.17 | 1.08 | 0.51 | 0.48 | <LOD | <LOD | 0.04 | 31.03 | 8.99 | 752.07 | 4.59 | 40 | 0.152 | 13.853 | 36.32 | 0.174 | 0.352 | 2.079 | 0.834 | 0.508 | 0.09 | 1.545 | 1.109 | 0.491 | 1.253 | 172.768 | 0.039 | 0.046 | 0.106 | 0.158 | 0.047 | 0.006 | 0.059 | 0.042 | 0.045 | 0.166 | 0.161 | 0.005 | 0.003 | 0.058 | 0.02 | 0.017 | 5.007 | 0.011 | 0.255 | 0.006
133-4-PyCct_4 | 40 | 1.44 | 1118 | 405855.8 | 526.04 | 261.37 | 67861.16 | 125.77 | <LOD | <LOD | 11.57 | 1.62833 | 0.94 | 1067.19 | <LOD | 1103.42 | 26.94 | 311.57 | <LOD | 0.1 | 0.03 | 0.38 | 55.7 | 1.16 | 1.13 | 0.44 | 0.09 | 0.1 | <LOD | <LOD | 0.18 | 17.8 | 9.79 | 292.12 | 1.27 | 40 | 0.152 | 13.853 | 36.32 | 0.174 | 0.352 | 2.079 | 0.834 | 0.508 | 0.09 | 1.545 | 1.109 | 0.491 | 1.253 | 172.768 | 0.039 | 0.046 | 0.106 | 0.158 | 0.047 | 0.006 | 0.059 | 0.042 | 0.045 | 0.166 | 0.161 | 0.005 | 0.003 | 0.058 | 0.02 | 0.017 | 5.007 | 0.011 | 0.255 | 0.006
133-4-PyCct_5 | 25 | 2.24 | 380.71 | 38854.05 | 234.3 | 62.55 | 706789.15 | 5.5 | <LOD | 0.23 | 4.96 | <LOD | <LOD | 254.97 | <LOD | 36.27 | 273.43 | 3353.23 | 3.29 | 1.45 | 0.04 | 0.17 | 0.65 | 1.49 | 1.6 | 3.42 | 0.17 | 0.17 | <LOD | <LOD | 0.06 | 371.55 | 274.37 | 961.43 | 9.26 | 25 | 0.208 | 19.136 | 50.01 | 0.242 | 0.49 | 2.851 | 1.144 | 0.709 | 0.128 | 2.118 | 1.583 | 0.677 | 1.776 | 237.314 | 0.051 | 0.063 | 0.145 | 0.232 | 0.07 | 0.008 | 0.081 | 0.058 | 0.067 | 0.224 | 0.234 | 0.006 | 0.004 | 0.069 | 0.024 | 0.02 | 6.865 | 0.016 | 0.348 | 0.009
133-4-PyCct_6 | 50 | 1.87 | 941.94 | 243811.11 | 1026.75 | 416.58 | 349483.98 | 66.31 | 0.19 | 0.21 | 15.76 | 21.54295 | 10.07 | 1830.49 | <LOD | 323.75 | 159.1 | 827.46 | 0.92 | 0.4 | 0.04 | 1.8 | 32.5 | 0.3 | 0.34 | 0.32 | 0.35 | 0.37 | <LOD | <LOD | 0.04 | 14.74 | 9.15 | 342.49 | 1.85 | 50 | 0.042 | 5.809 | 13.691 | 0.063 | 0.143 | 0.83 | 0.235 | 0.136 | 0.031 | 0.437 | 0.309 | 0.137 | 0.379 | 83.669 | 0.015 | 0.013 | 0.034 | 0.044 | 0.045 | 0.002 | 0.021 | 0.016 | 0.016 | 0.063 | 0.03 | 0.001 | 0.001 | 0.334 | 0.077 | 0.006 | 0.32 | 0.003 | 0.091 | 0.002
133-4-PyCct_7 | 50 | 1.08 | 1205.45 | 330907.86 | 759.1 | 266.2 | 196624.56 | 55.64 | <LOD | <LOD | 10.82 | 3.0261 | 0.77 | 1313.91 | <LOD | 685.07 | 76.24 | 1327.79 | 0.25 | 0.08 | 0.03 | 1.43 | 10.29 | 0.23 | 0.23 | 0.43 | 0.52 | 0.51 | <LOD | <LOD | 0.03 | 25.98 | 13.65 | 661.44 | 1.72 | 50 | 0.042 | 5.809 | 13.691 | 0.063 | 0.143 | 0.83 | 0.235 | 0.136 | 0.031 | 0.437 | 0.309 | 0.137 | 0.379 | 83.669 | 0.015 | 0.013 | 0.034 | 0.044 | 0.045 | 0.002 | 0.021 | 0.016 | 0.016 | 0.063 | 0.03 | 0.001 | 0.001 | 0.334 | 0.077 | 0.006 | 0.32 | 0.003 | 0.091 | 0.002
133-4-PyCct_8 | 50 | 0.81 | 535.59 | 359124.33 | 1522.94 | 586.97 | 146319.63 | 32.07 | <LOD | <LOD | 10.69 | 3.27107 | 0.5 | 2678.14 | <LOD | 346.81 | 57.27 | 809.96 | 0.11 | <LOD | 0.03 | 0.29 | 13.27 | 0.12 | 0.12 | 0.52 | 0.5 | 0.52 | <LOD | <LOD | 0.01 | 24.4 | 9.93 | 591.53 | 3.37 | 50 | 0.042 | 5.809 | 13.691 | 0.063 | 0.143 | 0.83 | 0.235 | 0.136 | 0.031 | 0.437 | 0.309 | 0.137 | 0.379 | 83.669 | 0.015 | 0.013 | 0.034 | 0.044 | 0.045 | 0.002 | 0.021 | 0.016 | 0.016 | 0.063 | 0.03 | 0.001 | 0.001 | 0.334 | 0.077 | 0.006 | 0.32 | 0.003 | 0.091 | 0.002
133-4-PyCct_9 | 35 | 0.56 | 328.14 | 218610.26 | 1179.32 | 254.04 | 393216.87 | 14.3 | <LOD | <LOD | 9.09 | 1.25367 | 0.62 | 2129.31 | <LOD | 276.96 | 170.87 | 1192.81 | <LOD | <LOD | 0.03 | 5.69 | 5.58 | 0.08 | <LOD | 0.87 | 0.41 | 0.41 | <LOD | <LOD | <LOD | 22.84 | 8.55 | 569.41 | 2.52 | 35 | 0.152 | 13.853 | 36.32 | 0.174 | 0.352 | 2.079 | 0.834 | 0.508 | 0.09 | 1.545 | 1.109 | 0.491 | 1.253 | 172.768 | 0.039 | 0.046 | 0.106 | 0.158 | 0.052 | 0.006 | 0.059 | 0.042 | 0.045 | 0.166 | 0.161 | 0.005 | 0.003 | 0.058 | 0.02 | 0.017 | 5.007 | 0.01 | 0.255 | 0.006
133-4-PyCct_10 | 40 | 1.44 | 768.87 | 370646.77 | 1786.63 | 457.27 | 124336.93 | 27.62 | <LOD | <LOD | 8.91 | 1.65715 | 0.53 | 2850.56 | <LOD | 732.63 | 53.76 | 1014.37 | <LOD | <LOD | 0.03 | 0.31 | 16.32 | 0.4 | 0.38 | 0.75 | 0.8 | 0.8 | <LOD | <LOD | 0.02 | 36.84 | 36.31 | 766.09 | 4.22 | 40 | 0.152 | 13.853 | 36.32 | 0.174 | 0.352 | 2.079 | 0.834 | 0.508 | 0.09 | 1.545 | 1.109 | 0.491 | 1.253 | 172.768 | 0.039 | 0.046 | 0.106 | 0.158 | 0.047 | 0.006 | 0.059 | 0.042 | 0.045 | 0.166 | 0.161 | 0.005 | 0.003 | 0.058 | 0.02 | 0.017 | 5.007 | 0.011 | 0.255 | 0.006
133-4-PyCct_11 | 50 | 0.78 | 1328.42 | 378384.01 | 1392.86 | 732.85 | 134341.33 | 73.86 | <LOD | <LOD | 9.15 | 0.81 | 1.65 | 2128.07 | 190.45 | 827 | 40.66 | 831.51 | 0.31 | 0.25 | 0.04 | 0.52 | 61.05 | 0.16 | 0.13 | 0.34 | 0.31 | 0.3 | <LOD | <LOD | 0.07 | 4.99 | 11.38 | 681.9 | 1.77 | 50 | 0.042 | 5.809 | 13.691 | 0.063 | 0.143 | 0.83 | 0.235 | 0.136 | 0.031 | 0.437 | 0.309 | 0.137 | 0.379 | 83.669 | 0.015 | 0.013 | 0.034 | 0.044 | 0.045 | 0.002 | 0.021 | 0.016 | 0.016 | 0.063 | 0.03 | 0.001 | 0.001 | 0.334 | 0.077 | 0.006 | 0.32 | 0.003 | 0.091 | 0.002
133-4-PyCct_12 | 35 | 4.95 | 5272.82 | 352075.06 | 861.22 | 339.5 | 150001.43 | 142.76 | <LOD | <LOD | 7.36 | <LOD | 1.26 | 1136.62 | <LOD | 154.08 | 39.21 | 403.73 | 3.56 | 2.99 | 0.04 | 9.27 | 52.04 | 3.23 | 2.99 | 0.67 | 0.11 | 0.09 | <LOD | <LOD | 0.18 | 12.14 | 10.16 | 373.06 | 2.33 | 35 | 0.152 | 13.853 | 36.32 | 0.174 | 0.352 | 2.079 | 0.834 | 0.508 | 0.09 | 1.545 | 1.109 | 0.491 | 1.253 | 172.768 | 0.039 | 0.046 | 0.106 | 0.158 | 0.052 | 0.006 | 0.059 | 0.042 | 0.045 | 0.166 | 0.161 | 0.005 | 0.003 | 0.058 | 0.02 | 0.017 | 5.007 | 0.01 | 0.255 | 0.006
safflorite - rammelsbergite
Sample ID | Spotsize | V51 | Mn55 | Fe57 | Co59 | Ni60 | Cu63 | Zn66 | Ga69 | Ga71 | Ge72 | Ge73 | Ge74 | As75 | Se78 | Mo95 | Pd105 | Ag107 | Cd111 | In113 | In115 | Sn118 | Sb121 | Te125 | Te126 | Ba137 | Re185 | Re187 | Os189 | Pt195 | Au197 | Hg202 | Tl205 | Pb208 | Bi209 | Spotsize | V51 | Mn55 | Fe57 | Co59 | Ni60 | Cu63 | Zn66 | Ga69 | Ga71 | Ge72 | Ge73 | Ge74 | As75 | Se78 | Mo95 | Pd105 | Ag107 | Cd111 | In113 | In115 | Sn118 | Sb121 | Te125 | Te126 | Ba137 | Re185 | Re187 | Os189 | Pt195 | Au197 | Hg202 | Tl205 | Pb208 | Bi209
133-4-AsNi_1 | 20 | 0.8 | <LOD | 163.8 | 206174.26 | 126743.62 | 32.21 | <LOD | <LOD | <LOD | <LOD | <LOD | 1.07 | 710900 | <LOD | 1.17 | <LOD | 30.47 | <LOD | <LOD | 5.65 | <LOD | 16.06 | <LOD | <LOD | 0.87 | 7.68 | 8.32 | <LOD | <LOD | <LOD | 122.36 | <LOD | 0.69 | 686.89 | 20 | 0.285 | 26.766 | 69.837 | 0.324 | 0.682 | 3.974 | 1.597 | 0.937 | 0.181 | 2.956 | 2.092 | 0.935 | 2.398 | 314.501 | 0.074 | 0.087 | 0.203 | 0.304 | 0.076 | 0.01 | 0.114 | 0.077 | 0.077 | 0.398 | 0.208 | 0.009 | 0.005 | 0.334 | 0.077 | 0.042 | 11.45 | 0.023 | 0.489 | 0.012
133-4-AsNi_2 | 20 | 1.74 | 28.93 | 81.34 | 199822.2 | 102816.36 | 60.05 | <LOD | <LOD | <LOD | <LOD | <LOD | 1.26 | 710900 | <LOD | 1.04 | <LOD | 22.85 | 0.34 | <LOD | 5.2 | <LOD | 16.7 | <LOD | <LOD | 0.82 | 8 | 8.27 | <LOD | <LOD | <LOD | 128.77 | <LOD | 6.65 | 705.89 | 20 | 0.285 | 26.766 | 69.837 | 0.324 | 0.682 | 3.974 | 1.597 | 0.937 | 0.181 | 2.956 | 2.092 | 0.935 | 2.398 | 314.501 | 0.074 | 0.087 | 0.203 | 0.304 | 0.076 | 0.01 | 0.114 | 0.077 | 0.077 | 0.398 | 0.208 | 0.009 | 0.005 | 0.334 | 0.077 | 0.042 | 11.45 | 0.023 | 0.489 | 0.012

## 133-5
Results from LA-ICP-MS analysis for sample 133-5
Bornite | [35 empty] | Detection limits
Sample ID | Spotsize | V51 | Mn55 | Fe57 | Co59 | Ni60 | Cu63 | Zn66 | Ga69 | Ga71 | Ge72 | Ge73 | Ge74 | As75 | Se78 | Mo95 | Pd105 | Ag107 | Cd111 | In113 | In115 | Sn118 | Sb121 | Te125 | Te126 | Ba137 | Re185 | Re187 | Os189 | Pt195 | Au197 | Hg202 | Tl205 | Pb208 | Bi209 | Spotsize | V51 | Mn55 | Fe57 | Co59 | Ni60 | Cu63 | Zn66 | Ga69 | Ga71 | Ge72 | Ge73 | Ge74 | As75 | Se78 | Mo95 | Pd105 | Ag107 | Cd111 | In113 | In115 | Sn118 | Sb121 | Te125 | Te126 | Ba137 | Re185 | Re187 | Os189 | Pt195 | Au197 | Hg202 | Tl205 | Pb208 | Bi209
133-5-Bn_1 | 20 | 29.79 | 68.05 | 186487.47 | <LOD | 0.97 | 639100 | 4.69 | <LOD | <LOD | 7.27 | <LOD | 28.96 | 4.54 | 1897.33 | 4.88 | 366.8 | 189.61 | <LOD | <LOD | 0.02 | 9.29 | 0.4 | 0.24 | <LOD | 13.03 | 3.53 | 1.91 | 0.91 | 0.25 | 0.74 | 18.93 | 6.69 | 190.57 | 794.29 | 20 | 0.319 | 29.281 | 83.512 | 0.373 | 0.773 | 4.774 | 2.01 | 1.162 | 0.197 | 3.623 | 1.121 | 1.112 | 1.387 | 297.747 | 0.08 | 0.144 | 0.233 | 0.416 | 0.12 | 0.019 | 0.132 | 0.089 | 0.148 | 0.284 | 0.512 | 0.004 | 0.006 | 0.296 | 0.003 | 0.051 | 0.896 | 0.027 | 0.597 | 0.015
133-5-Bn_2 | 20 | 432.99 | 210.81 | 140933.91 | 4.64 | 19.19 | 639100 | 24.58 | 8.58 | 4.27 | 8.93 | <LOD | 31.15 | 2.85 | 1685.07 | 2.75 | 336.51 | 126.8 | <LOD | <LOD | 0.05 | 22.7 | 0.69 | 0.15 | <LOD | 70.04 | 2.19 | 1.5 | <LOD | 0.22 | 0.37 | 4 | 1.73 | 61.55 | 533.45 | 20 | 0.319 | 29.281 | 83.512 | 0.373 | 0.773 | 4.774 | 2.01 | 1.162 | 0.197 | 3.623 | 1.121 | 1.112 | 1.387 | 297.747 | 0.08 | 0.144 | 0.233 | 0.416 | 0.12 | 0.019 | 0.132 | 0.089 | 0.148 | 0.284 | 0.512 | 0.004 | 0.006 | 0.296 | 0.003 | 0.051 | 0.896 | 0.027 | 0.597 | 0.015
133-5-Bn_4 | 20 | 915.5 | 1911.81 | 113221.49 | 16.07 | 60.12 | 639100 | 51.93 | 167.4 | 38.3 | 9.43 | <LOD | 28.07 | 2.5 | 1795.16 | 17.41 | 208.14 | 125.17 | <LOD | 0.22 | 0.16 | 9.86 | 2.38 | 0.33 | 0.89 | 2550.52 | 12.47 | 10.41 | <LOD | 1.28 | <LOD | 8.88 | 10.61 | 547.97 | 478.37 | 20 | 0.319 | 29.281 | 83.512 | 0.373 | 0.773 | 4.774 | 2.01 | 1.162 | 0.197 | 3.623 | 1.121 | 1.112 | 1.387 | 297.747 | 0.08 | 0.144 | 0.233 | 0.416 | 0.12 | 0.019 | 0.132 | 0.089 | 0.148 | 0.284 | 0.512 | 0.004 | 0.006 | 0.296 | 0.003 | 0.051 | 0.896 | 0.027 | 0.597 | 0.015
133-5-Bn_5 | 20 | 176.45 | 190.16 | 149819.68 | 5.62 | 20.95 | 639100 | 31.51 | 4.19 | 2.15 | 6.69 | <LOD | 41.46 | 2.41 | 2830.08 | 12.51 | 349.42 | 74.37 | <LOD | 0.12 | <LOD | 3.8 | 0.54 | 0.25 | <LOD | 90.32 | 2.27 | 2.42 | <LOD | 0.58 | 580.77 | 11.68 | 3.33 | 75.74 | 574.52 | 20 | 0.319 | 29.281 | 83.512 | 0.373 | 0.773 | 4.774 | 2.01 | 1.162 | 0.197 | 3.623 | 1.121 | 1.112 | 1.387 | 297.747 | 0.08 | 0.144 | 0.233 | 0.416 | 0.12 | 0.019 | 0.132 | 0.089 | 0.148 | 0.284 | 0.512 | 0.004 | 0.006 | 0.296 | 0.003 | 0.051 | 0.896 | 0.027 | 0.597 | 0.015
133-5-Bn_6 | 20 | 50.79 | 53.85 | 125670.94 | 22.47 | 36.79 | 639100 | 9.54 | 5.28 | 1.8 | 7.33 | <LOD | 100.9 | 149.42 | 6582.06 | 433.74 | 331.55 | 1669.98 | <LOD | <LOD | 0.04 | 1.2 | 6.15 | 32.26 | 32.2 | 45.1 | 117.47 | 126.76 | <LOD | 0.1 | <LOD | 7.3 | 6.32 | 85335.54 | 379.93 | 20 | 0.319 | 29.281 | 83.512 | 0.373 | 0.773 | 4.774 | 2.01 | 1.162 | 0.197 | 3.623 | 1.121 | 1.112 | 1.387 | 297.747 | 0.08 | 0.144 | 0.233 | 0.416 | 0.12 | 0.019 | 0.132 | 0.089 | 0.148 | 0.284 | 0.512 | 0.004 | 0.006 | 0.296 | 0.003 | 0.051 | 0.896 | 0.027 | 0.597 | 0.015
Pyrite
Sample ID | Spotsize | V51 | Mn55 | Fe57 | Co59 | Ni60 | Cu63 | Zn66 | Ga69 | Ga71 | Ge72 | Ge73 | Ge74 | As75 | Se78 | Mo95 | Pd105 | Ag107 | Cd111 | In113 | In115 | Sn118 | Sb121 | Te125 | Te126 | Ba137 | Re185 | Re187 | Os189 | Pt195 | Au197 | Hg202 | Tl205 | Pb208 | Bi209 | Spotsize | V51 | Mn55 | Fe57 | Co59 | Ni60 | Cu63 | Zn66 | Ga69 | Ga71 | Ge72 | Ge73 | Ge74 | As75 | Se78 | Mo95 | Pd105 | Ag107 | Cd111 | In113 | In115 | Sn118 | Sb121 | Te125 | Te126 | Ba137 | Re185 | Re187 | Os189 | Pt195 | Au197 | Hg202 | Tl205 | Pb208 | Bi209
133-5-Py_1 | 20 | 32.77 | 2428.74 | 433129.3 | 1864.14 | 1028.99 | 15173.53 | 75.84 | 7.14 | 3.21 | 6.94 | 5.53 | 0.41 | 2145.78 | <LOD | 208.85 | 5.14 | 226.55 | 0.43 | 1.18 | 0.04 | 2.2 | 36.07 | 90.71 | 90.71 | 90.71 | 0.49 | 0.44 | <LOD | <LOD | 0.06 | <LOD | 6.3 | 688.99 | 3.37 | 20 | 0.107 | 18.74 | 47.801 | 0.214 | 0.467 | 2.972 | 0.676 | 0.374 | 0.066 | 1.218 | 0.828 | 0.375 | 1.254 | 288.34 | 0.049 | 0.044 | 0.113 | 0.139 | 0.161 | 0.009 | 0.076 | 0.051 | 0.062 | 0.23 | 0.182 | 0.004 | 0.002 | 0.093 | 0.021 | 0.024 | 0.57 | 0.009 | 0.315 | 0.005
133-5-Py_2 | 20 | 17.08 | 2830.34 | 369893.59 | 3259.26 | 1529.12 | 119903.17 | 64.02 | 2.42 | 1.16 | 5.51 | 2.79 | 0.49 | 3360.72 | 286.77 | 344.35 | 40.5 | 341.44 | 1.26 | 0.71 | 0.09 | 8.8 | 32.29 | 37.87 | 37.87 | 37.87 | 1.1 | 1.07 | <LOD | <LOD | 0.05 | 2.88 | 12.79 | 1220.06 | 7.01 | 20 | 0.107 | 18.74 | 47.801 | 0.214 | 0.467 | 2.972 | 0.676 | 0.374 | 0.066 | 1.218 | 0.828 | 0.375 | 1.254 | 288.34 | 0.049 | 0.044 | 0.113 | 0.139 | 0.161 | 0.009 | 0.076 | 0.051 | 0.062 | 0.23 | 0.182 | 0.004 | 0.002 | 0.093 | 0.021 | 0.024 | 0.57 | 0.009 | 0.315 | 0.005
Chalcocite with Clausthalite inclusions
Sample ID | Spotsize | V51 | Mn55 | Fe57 | Co59 | Ni60 | Cu63 | Zn66 | Ga69 | Ga71 | Ge72 | Ge73 | Ge74 | As75 | Se78 | Mo95 | Pd105 | Ag107 | Cd111 | In113 | In115 | Sn118 | Sb121 | Te125 | Te126 | Ba137 | Re185 | Re187 | Os189 | Pt195 | Au197 | Hg202 | Tl205 | Pb208 | Bi209 | Spotsize | V51 | Mn55 | Fe57 | Co59 | Ni60 | Cu63 | Zn66 | Ga69 | Ga71 | Ge72 | Ge73 | Ge74 | As75 | Se78 | Mo95 | Pd105 | Ag107 | Cd111 | In113 | In115 | Sn118 | Sb121 | Te125 | Te126 | Ba137 | Re185 | Re187 | Os189 | Pt195 | Au197 | Hg202 | Tl205 | Pb208 | Bi209
133-5-Cct(Cth)_1 | 20 | 1.68 | 418.49 | 252.17 | 25.62 | 88.37 | 458150.98 | <LOD | <LOD | <LOD | 2.66 | <LOD | 201.67 | 204.28 | 33180.99 | 123.63 | 226.4 | 5624.69 | <LOD | 0.05 | 0.02 | 0.26 | 2.6 | 22.2 | 23.07 | 0.75 | 51.34 | 51.77 | <LOD | 0.25 | 1.79 | 130 | 4.8 | 126958.47 | 891.05 | 20 | 0.16 | 19.746 | 54.205 | 0.275 | 0.506 | 4.248 | 1.194 | 0.402 | 0.065 | 2.5 | 1.743 | 0.8 | 1.876 | 251.065 | 0.044 | 0.045 | 0.108 | 0.154 | 0.006 | 0.008 | 0.082 | 0.064 | 0.035 | 0.172 | 0.182 | 0.005 | 0.002 | 0.063 | 0.015 | 0.021 | 0.719 | 0.023 | 0.407 | 0.005
133-5-Cct(Cth)_2 | 20 | 18.77 | 299.24 | 123.32 | 3.1 | 2.11 | 459064.23 | 2.32 | <LOD | <LOD | 3.64 | <LOD | 264.1 | 19.96 | 40824.33 | 168.75 | 250.38 | 4115.43 | <LOD | <LOD | 0.04 | 6.92 | 2.62 | 16.18 | 15.84 | 1.22 | 96.25 | 103.18 | <LOD | 6.54 | 0.53 | 13.44 | 7.37 | 110501.11 | 1101.43 | 20 | 0.16 | 19.746 | 54.205 | 0.275 | 0.506 | 4.248 | 1.194 | 0.402 | 0.065 | 2.5 | 1.743 | 0.8 | 1.876 | 251.065 | 0.044 | 0.045 | 0.108 | 0.154 | 0.006 | 0.008 | 0.082 | 0.064 | 0.035 | 0.172 | 0.182 | 0.005 | 0.002 | 0.063 | 0.015 | 0.021 | 0.719 | 0.023 | 0.407 | 0.005
133-5-Cct(Cth)_3 | 20 | 7.39 | 440.6 | 237.37 | 1.15 | 0.91 | 325560.96 | <LOD | <LOD | <LOD | <LOD | <LOD | 414.88 | 5.69 | 73764.04 | 70.55 | 154.35 | 2611.82 | <LOD | <LOD | 0.01 | 5.45 | 0.47 | 20.36 | 20.26 | 3.42 | 16.86 | 17.08 | 0.09 | 2.44 | 726.84 | 33.18 | 4.31 | 174781.86 | 952.89 | 20 | 0.16 | 19.746 | 54.205 | 0.275 | 0.506 | 4.248 | 1.194 | 0.402 | 0.065 | 2.5 | 1.743 | 0.8 | 1.876 | 251.065 | 0.044 | 0.045 | 0.108 | 0.154 | 0.006 | 0.008 | 0.082 | 0.064 | 0.035 | 0.172 | 0.182 | 0.005 | 0.002 | 0.063 | 0.015 | 0.021 | 0.719 | 0.023 | 0.407 | 0.005
133-5-Cct(Cth)_4 | 20 | 0.43 | 67.48 | 137.06 | 2.81 | 3.89 | 491425.21 | <LOD | <LOD | <LOD | <LOD | <LOD | 183.19 | 18.23 | 30651.82 | 153.03 | 208.07 | 7240.95 | <LOD | 0.04 | 0.03 | 0.1 | 9.68 | 10.5 | 10.15 | 0.79 | 48.61 | 49.94 | <LOD | 6.48 | 1.04 | 6.84 | 28.89 | 95587.02 | 1554.44 | 20 | 0.16 | 19.746 | 54.205 | 0.275 | 0.506 | 4.248 | 1.194 | 0.402 | 0.065 | 2.5 | 1.743 | 0.8 | 1.876 | 251.065 | 0.044 | 0.045 | 0.108 | 0.154 | 0.006 | 0.008 | 0.082 | 0.064 | 0.035 | 0.172 | 0.182 | 0.005 | 0.002 | 0.063 | 0.015 | 0.021 | 0.719 | 0.023 | 0.407 | 0.005
133-5-Cct(Cth)_5 | 20 | 0.31 | <LOD | 28233.78 | 95.24 | 133.89 | 438562.55 | <LOD | <LOD | <LOD | 3.21 | <LOD | 270.23 | 577.16 | 44927.33 | 220.94 | 242.82 | 3618.23 | 0.22 | 0.03 | 0.03 | 0.28 | 12.52 | 22.26 | 21.7 | 0.42 | 158.64 | 170.97 | 0.07 | 11.24 | 1.55 | 10.49 | 20.3 | 91180.81 | 1178.62 | 20 | 0.16 | 19.746 | 54.205 | 0.275 | 0.506 | 4.248 | 1.194 | 0.402 | 0.065 | 2.5 | 1.743 | 0.8 | 1.876 | 251.065 | 0.044 | 0.045 | 0.108 | 0.154 | 0.006 | 0.008 | 0.082 | 0.064 | 0.035 | 0.172 | 0.182 | 0.005 | 0.002 | 0.063 | 0.015 | 0.021 | 0.719 | 0.023 | 0.407 | 0.005
133-5-Cct(Cth)_6 | 20 | 0.45 | <LOD | 288.62 | 50.47 | 88.66 | 374161.34 | <LOD | <LOD | <LOD | 3.39 | <LOD | 339.65 | 217.06 | 55351.95 | 135.11 | 206.83 | 1194.41 | <LOD | 0.06 | 0.01 | 0.32 | 19.1 | 28.72 | 30.02 | 0.27 | 103.77 | 111.45 | <LOD | 9.9 | 1.57 | 3.42 | 14.79 | 170233.53 | 964.7 | 20 | 0.16 | 19.746 | 54.205 | 0.275 | 0.506 | 4.248 | 1.194 | 0.402 | 0.065 | 2.5 | 1.743 | 0.8 | 1.876 | 251.065 | 0.044 | 0.045 | 0.108 | 0.154 | 0.006 | 0.008 | 0.082 | 0.064 | 0.035 | 0.172 | 0.182 | 0.005 | 0.002 | 0.063 | 0.015 | 0.021 | 0.719 | 0.023 | 0.407 | 0.005
133-5-Cct(Cth)_7 | 20 | 40.51 | 195.84 | 1817.12 | 20.22 | 14.46 | 475150.46 | 1.57 | 3.27 | 1.39 | 4.34 | <LOD | 201.08 | 55.95 | 33088.01 | 2670.46 | 269.84 | 3865.93 | 0.27 | 0.02 | 0.02 | 0.58 | 2.86 | 115.82 | 119.93 | 35 | 652.85 | 672.23 | <LOD | 26.91 | 959.2 | 115.38 | 8.75 | 104936.1 | 2014.92 | 20 | 0.16 | 19.746 | 54.205 | 0.275 | 0.506 | 4.248 | 1.194 | 0.402 | 0.065 | 2.5 | 1.743 | 0.8 | 1.876 | 251.065 | 0.044 | 0.045 | 0.108 | 0.154 | 0.006 | 0.008 | 0.082 | 0.064 | 0.035 | 0.172 | 0.182 | 0.005 | 0.002 | 0.063 | 0.015 | 0.021 | 0.719 | 0.023 | 0.407 | 0.005
133-5-Cct(Cth)_8 | 20 | 109.76 | 24.86 | 4753.75 | 2.14 | 3.37 | 465224.46 | <LOD | <LOD | <LOD | 3.85 | <LOD | 267.3 | 36.02 | 43314.69 | 63.29 | 257.38 | 1045.86 | <LOD | 0.03 | 0.01 | 1.85 | 5.76 | 41.34 | 41.59 | 3.09 | 41.73 | 41.09 | 0.16 | 3.32 | 0.69 | 8.58 | 11.99 | 98137.33 | 1106.67 | 20 | 0.16 | 19.746 | 54.205 | 0.275 | 0.506 | 4.248 | 1.194 | 0.402 | 0.065 | 2.5 | 1.743 | 0.8 | 1.876 | 251.065 | 0.044 | 0.045 | 0.108 | 0.154 | 0.006 | 0.008 | 0.082 | 0.064 | 0.035 | 0.172 | 0.182 | 0.005 | 0.002 | 0.063 | 0.015 | 0.021 | 0.719 | 0.023 | 0.407 | 0.005
133-5-Cct(Cth)_9 | 20 | 10.07 | <LOD | 514.48 | 6.35 | 15.69 | 379637.05 | <LOD | 1.03 | 0.37 | 2.75 | <LOD | 308.85 | 45.16 | 54711.94 | 55.62 | 225.32 | 490.5 | <LOD | 0.01 | 0.01 | 1.55 | 1.53 | 55.7 | 57.84 | 13.15 | 16.76 | 16.69 | <LOD | 0.21 | 0.06 | 2.2 | 3.59 | 167734.58 | 617.53 | 20 | 0.16 | 19.746 | 54.205 | 0.275 | 0.506 | 4.248 | 1.194 | 0.402 | 0.065 | 2.5 | 1.743 | 0.8 | 1.876 | 251.065 | 0.044 | 0.045 | 0.108 | 0.154 | 0.006 | 0.008 | 0.082 | 0.064 | 0.035 | 0.172 | 0.182 | 0.005 | 0.002 | 0.063 | 0.015 | 0.021 | 0.719 | 0.023 | 0.407 | 0.005
133-5-Cct(Cth)_10 | 20 | 5.24 | <LOD | 19489.27 | 242.37 | 548.81 | 301128.14 | <LOD | 0.52 | 0.09 | 2.89 | <LOD | 358.08 | 2039.86 | 63649.42 | 174.78 | 154.68 | 522.43 | <LOD | 0.05 | 0.04 | 0.46 | 14.34 | 95.57 | 96.36 | 2.87 | 140.82 | 148.06 | 0.08 | 2.05 | 0.68 | 2.17 | 26.73 | 203599.51 | 1704.39 | 20 | 0.16 | 19.746 | 54.205 | 0.275 | 0.506 | 4.248 | 1.194 | 0.402 | 0.065 | 2.5 | 1.743 | 0.8 | 1.876 | 251.065 | 0.044 | 0.045 | 0.108 | 0.154 | 0.006 | 0.008 | 0.082 | 0.064 | 0.035 | 0.172 | 0.182 | 0.005 | 0.002 | 0.063 | 0.015 | 0.021 | 0.719 | 0.023 | 0.407 | 0.005
133-5-Cct(Cth)_11 | 20 | 0.77 | 6790.53 | 2525 | 307.15 | 435.5 | 366012.61 | <LOD | <LOD | 0.69 | <LOD | <LOD | 308.13 | 1128.81 | 57522.52 | 427.82 | 190.29 | 4683.06 | 0.38 | 0.13 | 0.21 | 0.33 | 9.52 | 13.31 | 13.77 | 1.44 | 91.19 | 94.95 | <LOD | 5.78 | 2.92 | 4.03 | 24.24 | 154643.9 | 2132.07 | 20 | 0.16 | 19.746 | 54.205 | 0.275 | 0.506 | 4.248 | 1.194 | 0.402 | 0.065 | 2.5 | 1.743 | 0.8 | 1.876 | 251.065 | 0.044 | 0.045 | 0.108 | 0.154 | 0.006 | 0.008 | 0.082 | 0.064 | 0.035 | 0.172 | 0.182 | 0.005 | 0.002 | 0.063 | 0.015 | 0.021 | 0.719 | 0.023 | 0.407 | 0.005
133-5-Cct(Cth)_12 | 20 | 39.72 | 203.42 | 4006.14 | 76.61 | 433.85 | 448967.2 | 6.71 | 2.99 | 1.35 | 4.06 | <LOD | 277.65 | 458.17 | 44738.62 | 222.78 | 234.61 | 2130.11 | <LOD | <LOD | 0.04 | 3.61 | 23.06 | 30.4 | 26.88 | 17.35 | 56.59 | 55.15 | 0.42 | 0.12 | 0.4 | 6.78 | 3.74 | 107244.04 | 3471.26 | 20 | 0.16 | 19.746 | 54.205 | 0.275 | 0.506 | 4.248 | 1.194 | 0.402 | 0.065 | 2.5 | 1.743 | 0.8 | 1.876 | 251.065 | 0.044 | 0.045 | 0.108 | 0.154 | 0.006 | 0.008 | 0.082 | 0.064 | 0.035 | 0.172 | 0.182 | 0.005 | 0.002 | 0.063 | 0.015 | 0.021 | 0.719 | 0.023 | 0.407 | 0.005

## 136-1
Results from LA-ICP-MS analysis for sample 136-1
Bornite | [35 empty] | Detection limits
Sample ID | Spotsize | V51 | Mn55 | Fe57 | Co59 | Ni60 | Cu63 | Zn66 | Ga69 | Ga71 | Ge72 | Ge73 | Ge74 | As75 | Se78 | Mo95 | Pd105 | Ag107 | Cd111 | In113 | In115 | Sn118 | Sb121 | Te125 | Te126 | Ba137 | Re185 | Re187 | Os189 | Pt195 | Au197 | Hg202 | Tl205 | Pb208 | Bi209 | Spotsize | V51 | Mn55 | Fe57 | Co59 | Ni60 | Cu63 | Zn66 | Ga69 | Ga71 | Ge72 | Ge73 | Ge74 | As75 | Se78 | Mo95 | Pd105 | Ag107 | Cd111 | In113 | In115 | Sn118 | Sb121 | Te125 | Te126 | Ba137 | Re185 | Re187 | Os189 | Pt195 | Au197 | Hg202 | Tl205 | Pb208 | Bi209
131-5-Bn_1 | 25 | 1.43 | 86.92 | 130905.41 | 1.87 | 1.75 | 627800 | 3.75 | 1.09 | 0.91 | 6.33 | <LOD | <LOD | 4.06 | <LOD | 3.42 | 305.92 | 988.39 | 0.32 | 0.14 | 0.01 | 0.86 | 0.62 | 0.19 | 0.23 | 2.16 | 0.02 | 0.01 | <LOD | <LOD | <LOD | 9.77 | 6.87 | 211.4 | 50.54 | 25 | 0.192 | 17.86 | 47.785 | 0.222 | 0.468 | 2.724 | 1.095 | 0.662 | 0.115 | 2.024 | 1.558 | 0.649 | 1.588 | 226.348 | 0.054 | 0.06 | 0.138 | 0.209 | 0.066 | 0.008 | 0.077 | 0.057 | 0.061 | 0.228 | 0.214 | 0.007 | 0.003 | 0.084 | 0.014 | 0.02 | 6.562 | 0.015 | 0.333 | 0.008
131-5-Bn_2 | 40 | 7.94 | 181.26 | 122393.09 | 17.55 | 8.11 | 627800 | 192.81 | 3.62 | 2.29 | 6.56 | <LOD | 0.84 | 708.3 | <LOD | 40.54 | 269.1 | 574.49 | 2.67 | 0.77 | 0.04 | 5.31 | 5.47 | 0.41 | 0.44 | 8.91 | 0.09 | 0.04 | <LOD | <LOD | <LOD | <LOD | 10.21 | 291.12 | 4.44 | 40 | 0.103 | 9.528 | 24.857 | 0.112 | 0.247 | 1.417 | 0.569 | 0.361 | 0.064 | 1.053 | 0.749 | 0.34 | 0.906 | 116.868 | 0.027 | 0.031 | 0.072 | 0.111 | 0.042 | 0.005 | 0.04 | 0.028 | 0.032 | 0.114 | 0.115 | 0.003 | 0.002 | 0.052 | 0.017 | 0.013 | 3.413 | 0.008 | 0.173 | 0.004
131-5-Bn_3 | 25 | 13.95 | 216.02 | 108948.72 | 0.54 | 0.63 | 627800 | 3.15 | <LOD | 0.6 | 8.57 | <LOD | <LOD | <LOD | <LOD | 0.08 | 274.53 | 720.59 | 0.42 | 0.11 | <LOD | 1.22 | <LOD | <LOD | <LOD | 0.32 | 0.01 | <LOD | <LOD | <LOD | <LOD | 11.6 | 0.54 | 14.14 | 40.1 | 25 | 0.192 | 17.86 | 47.785 | 0.222 | 0.468 | 2.724 | 1.095 | 0.662 | 0.115 | 2.024 | 1.558 | 0.649 | 1.588 | 226.348 | 0.054 | 0.06 | 0.138 | 0.209 | 0.066 | 0.008 | 0.077 | 0.057 | 0.061 | 0.228 | 0.214 | 0.007 | 0.003 | 0.084 | 0.014 | 0.02 | 6.562 | 0.015 | 0.333 | 0.008
131-5-Bn_4 | 40 | 3.53 | 25.79 | 116448.88 | 3.86 | 3.37 | 627800 | 2.95 | 0.5 | 0.35 | 7.45 | <LOD | 0.78 | <LOD | <LOD | 0.65 | 283.89 | 579.13 | 1 | 0.29 | 0.01 | 0.26 | 0.07 | 0.05 | <LOD | 1.72 | 0.04 | 0.01 | <LOD | <LOD | <LOD | 4.05 | 2.54 | 68.01 | 9.2 | 40 | 0.103 | 9.528 | 24.857 | 0.112 | 0.247 | 1.417 | 0.569 | 0.361 | 0.064 | 1.053 | 0.749 | 0.34 | 0.906 | 116.868 | 0.027 | 0.031 | 0.072 | 0.111 | 0.042 | 0.005 | 0.04 | 0.028 | 0.032 | 0.114 | 0.115 | 0.003 | 0.002 | 0.052 | 0.017 | 0.013 | 3.413 | 0.008 | 0.173 | 0.004
131-5-Bn_5 | 40 | 2.02 | 59.69 | 142771.84 | <LOD | <LOD | 627800 | 7.61 | <LOD | 0.2 | 8.33 | <LOD | 0.91 | 1.42 | <LOD | 0.03 | 294.14 | 341.21 | 0.16 | 0.05 | 0.01 | 0.68 | 0.14 | 0.11 | <LOD | 0.12 | <LOD | <LOD | <LOD | <LOD | <LOD | 7.36 | 4.24 | 128.25 | 52.1 | 40 | 0.103 | 9.528 | 24.857 | 0.112 | 0.247 | 1.417 | 0.569 | 0.361 | 0.064 | 1.053 | 0.749 | 0.34 | 0.906 | 116.868 | 0.027 | 0.031 | 0.072 | 0.111 | 0.042 | 0.005 | 0.04 | 0.028 | 0.032 | 0.114 | 0.115 | 0.003 | 0.002 | 0.052 | 0.017 | 0.013 | 3.413 | 0.008 | 0.173 | 0.004
131-5-Bn_6 | 40 | 5.45 | 460.69 | 125072.88 | 17.27 | 8.67 | 627800 | 6.37 | 1.97 | 1.16 | 6.87 | <LOD | 0.78 | 32.92 | <LOD | 35.22 | 271.57 | 737.27 | 0.23 | 0.05 | 0.01 | 0.85 | 0.05 | <LOD | <LOD | 10.69 | 0.01 | 0.01 | <LOD | <LOD | <LOD | <LOD | 4.25 | 215.94 | 0.82 | 40 | 0.103 | 9.528 | 24.857 | 0.112 | 0.247 | 1.417 | 0.569 | 0.361 | 0.064 | 1.053 | 0.749 | 0.34 | 0.906 | 116.868 | 0.027 | 0.031 | 0.072 | 0.111 | 0.042 | 0.005 | 0.04 | 0.028 | 0.032 | 0.114 | 0.115 | 0.003 | 0.002 | 0.052 | 0.017 | 0.013 | 3.413 | 0.008 | 0.173 | 0.004
131-5-Bn_7 | 35 | <LOD | 96.09 | 118978.22 | 0.51 | 6.27 | 627800 | 3.39 | <LOD | 0.29 | 7.44 | <LOD | 1.1 | 1.8 | <LOD | 0.08 | 294.74 | 844.42 | 0.38 | 0.11 | <LOD | 0.82 | <LOD | 0.05 | <LOD | 1.15 | 0.01 | <LOD | <LOD | <LOD | <LOD | 7.89 | 0.87 | 171.71 | 14.97 | 35 | 0.127 | 12.045 | 31.023 | 0.146 | 0.305 | 1.775 | 0.711 | 0.445 | 0.077 | 1.319 | 0.94 | 0.422 | 0.982 | 142.848 | 0.032 | 0.038 | 0.089 | 0.134 | 0.044 | 0.005 | 0.05 | 0.034 | 0.04 | 0.149 | 0.142 | 0.004 | 0.002 | 0.056 | 0.007 | 0.013 | 4.159 | 0.009 | 0.217 | 0.005
131-5-Bn_8 | 40 | 1.08 | 21.69 | 92502.03 | 20.07 | 7.22 | 502240 | 6.39 | 0.78 | 0.69 | 6.28 | <LOD | 0.97 | 29.27 | <LOD | 0.07 | 241.47 | 121.61 | 0.56 | 0.13 | <LOD | 0.57 | 0.1 | 0.06 | <LOD | 3.66 | <LOD | <LOD | <LOD | <LOD | <LOD | <LOD | 0.79 | 31.63 | 18.16 | 40 | 0.103 | 9.528 | 24.857 | 0.112 | 0.247 | 1.417 | 0.569 | 0.361 | 0.064 | 1.053 | 0.749 | 0.34 | 0.906 | 116.868 | 0.027 | 0.031 | 0.072 | 0.111 | 0.042 | 0.005 | 0.04 | 0.028 | 0.032 | 0.114 | 0.115 | 0.003 | 0.002 | 0.052 | 0.017 | 0.013 | 3.413 | 0.008 | 0.173 | 0.004
131-5-Bn_9 | 40 | <LOD | <LOD | 115826.7 | 23.95 | 7.41 | 627800 | 6.1 | 0.96 | 0.92 | 7.13 | <LOD | 1.45 | 37.68 | 130.26 | 0.85 | 273.44 | 471.89 | 2.07 | <LOD | <LOD | 0.23 | 0.19 | 0.06 | <LOD | 0.47 | <LOD | <LOD | <LOD | <LOD | <LOD | <LOD | 0.46 | 39.87 | 24.56 | 40 | 0.103 | 9.528 | 24.857 | 0.112 | 0.247 | 1.417 | 0.569 | 0.361 | 0.064 | 1.053 | 0.749 | 0.34 | 0.906 | 116.868 | 0.027 | 0.031 | 0.072 | 0.111 | 0.042 | 0.005 | 0.04 | 0.028 | 0.032 | 0.114 | 0.115 | 0.003 | 0.002 | 0.052 | 0.017 | 0.013 | 3.413 | 0.008 | 0.173 | 0.004
131-5-Bn_10 | 40 | 2.98 | <LOD | 110629.82 | 1.39 | 3.05 | 627800 | 3.09 | 0.94 | 0.47 | 6.41 | <LOD | 0.88 | 3.81 | <LOD | 0.68 | 277.72 | 872.03 | 0.36 | 0.1 | <LOD | 0.37 | 0.14 | 0.19 | 0.17 | 2.89 | 0.02 | 0.02 | <LOD | 0.03 | <LOD | 7.13 | 1.91 | 85.13 | 79.05 | 40 | 0.103 | 9.528 | 24.857 | 0.112 | 0.247 | 1.417 | 0.569 | 0.361 | 0.064 | 1.053 | 0.749 | 0.34 | 0.906 | 116.868 | 0.027 | 0.031 | 0.072 | 0.111 | 0.042 | 0.005 | 0.04 | 0.028 | 0.032 | 0.114 | 0.115 | 0.003 | 0.002 | 0.052 | 0.017 | 0.013 | 3.413 | 0.008 | 0.173 | 0.004
131-5-Bn_11 | 25 | 0.3 | <LOD | 102757.52 | 0.72 | 0.88 | 627800 | 2.2 | <LOD | <LOD | 7.51 | <LOD | 1.32 | <LOD | <LOD | <LOD | 282.05 | 852.33 | 7.24 | <LOD | <LOD | 0.29 | <LOD | 0.1 | <LOD | 0.64 | 0.03 | 0.01 | <LOD | <LOD | <LOD | <LOD | 1.36 | 52.83 | 83.09 | 25 | 0.192 | 17.86 | 47.785 | 0.222 | 0.468 | 2.724 | 1.095 | 0.662 | 0.115 | 2.024 | 1.558 | 0.649 | 1.588 | 226.348 | 0.054 | 0.06 | 0.138 | 0.209 | 0.066 | 0.008 | 0.077 | 0.057 | 0.061 | 0.228 | 0.214 | 0.007 | 0.003 | 0.084 | 0.014 | 0.02 | 6.562 | 0.015 | 0.333 | 0.008
131-5-Bn_12 | 25 | 0.81 | 187.31 | 103056.53 | 15.92 | 25.07 | 627800 | 2.77 | <LOD | 0.31 | 6.16 | <LOD | 0.73 | 80.66 | <LOD | 21.1 | 277.93 | 1012.08 | 0.31 | 0.09 | 0.03 | 2.37 | 0.51 | 0.12 | 0.28 | <LOD | 0.15 | 0.13 | <LOD | <LOD | <LOD | 8.11 | 5.23 | 208.34 | 42.62 | 25 | 0.192 | 17.86 | 47.785 | 0.222 | 0.468 | 2.724 | 1.095 | 0.662 | 0.115 | 2.024 | 1.558 | 0.649 | 1.588 | 226.348 | 0.054 | 0.06 | 0.138 | 0.209 | 0.066 | 0.008 | 0.077 | 0.057 | 0.061 | 0.228 | 0.214 | 0.007 | 0.003 | 0.084 | 0.014 | 0.02 | 6.562 | 0.015 | 0.333 | 0.008
131-5-Bn_13 | 25 | 0.5 | <LOD | 138675.88 | <LOD | 0.62 | 627800 | 3.39 | <LOD | 0.2 | 8.81 | 2.26 | 2.19 | <LOD | <LOD | 0.59 | 266.64 | 97.03 | 1.07 | 0.15 | <LOD | 0.47 | <LOD | <LOD | <LOD | 0.55 | 0.05 | 0.02 | <LOD | <LOD | <LOD | <LOD | 1.71 | 62.52 | 14.27 | 25 | 0.192 | 17.86 | 47.785 | 0.222 | 0.468 | 2.724 | 1.095 | 0.662 | 0.115 | 2.024 | 1.558 | 0.649 | 1.588 | 226.348 | 0.054 | 0.06 | 0.138 | 0.209 | 0.066 | 0.008 | 0.077 | 0.057 | 0.061 | 0.228 | 0.214 | 0.007 | 0.003 | 0.084 | 0.014 | 0.02 | 6.562 | 0.015 | 0.333 | 0.008
131-5-Bn_14 | 40 | 0.79 | 12.75 | 134398.51 | 104.95 | 19.07 | 627800 | 5.51 | 0.45 | 0.46 | 7.03 | <LOD | 0.66 | 125.8 | <LOD | 0.24 | 260.93 | 199.22 | 1.24 | 0.48 | 0.01 | 0.71 | 0.27 | 0.04 | <LOD | 0.51 | 0.04 | 0.01 | <LOD | <LOD | <LOD | <LOD | 2.15 | 140.49 | 21.54 | 40 | 0.103 | 9.528 | 24.857 | 0.112 | 0.247 | 1.417 | 0.569 | 0.361 | 0.064 | 1.053 | 0.749 | 0.34 | 0.906 | 116.868 | 0.027 | 0.031 | 0.072 | 0.111 | 0.042 | 0.005 | 0.04 | 0.028 | 0.032 | 0.114 | 0.115 | 0.003 | 0.002 | 0.052 | 0.017 | 0.013 | 3.413 | 0.008 | 0.173 | 0.004
131-5-Bn_15 | 40 | 135.21 | 611.22 | 158141.81 | 3.43 | 4.27 | 627800 | 4.9 | 2.88 | 1.45 | 7.66 | 0.82 | 0.87 | 195.52 | 139.28 | 69.72 | 254.32 | 729.66 | 0.41 | 0.16 | 0.02 | 0.77 | 0.76 | 0.39 | 0.36 | 15 | 0.02 | 0.02 | <LOD | 0.1 | <LOD | 30.4 | 21.63 | 170.78 | 23.39 | 40 | 0.103 | 9.528 | 24.857 | 0.112 | 0.247 | 1.417 | 0.569 | 0.361 | 0.064 | 1.053 | 0.749 | 0.34 | 0.906 | 116.868 | 0.027 | 0.031 | 0.072 | 0.111 | 0.042 | 0.005 | 0.04 | 0.028 | 0.032 | 0.114 | 0.115 | 0.003 | 0.002 | 0.052 | 0.017 | 0.013 | 3.413 | 0.008 | 0.173 | 0.004
131-5-Bn_16 | 40 | 4.4 | 395.71 | 148770.23 | 4.19 | 2.56 | 627800 | 33.92 | 2.15 | 1.24 | 7.75 | <LOD | 0.8 | 18.03 | 138.52 | 21.73 | 232.85 | 387.02 | 0.24 | 0.1 | 0.04 | 0.36 | 0.34 | 0.08 | <LOD | 6.16 | 0.01 | 0.01 | <LOD | <LOD | <LOD | 7.89 | 4.93 | 163.73 | 1.39 | 40 | 0.103 | 9.528 | 24.857 | 0.112 | 0.247 | 1.417 | 0.569 | 0.361 | 0.064 | 1.053 | 0.749 | 0.34 | 0.906 | 116.868 | 0.027 | 0.031 | 0.072 | 0.111 | 0.042 | 0.005 | 0.04 | 0.028 | 0.032 | 0.114 | 0.115 | 0.003 | 0.002 | 0.052 | 0.017 | 0.013 | 3.413 | 0.008 | 0.173 | 0.004
131-5-Bn_17 | 25 | <LOD | 37.66 | 118068.16 | 1.33 | 0.56 | 627800 | 2.39 | <LOD | <LOD | 7.43 | <LOD | 1.15 | 5.07 | <LOD | 9.28 | 250.87 | 570.59 | 0.32 | 0.12 | 0.01 | 0.84 | 0.29 | 0.2 | 0.27 | <LOD | 0.08 | 0.07 | <LOD | <LOD | <LOD | <LOD | 3.67 | 122.15 | 87.83 | 25 | 0.192 | 17.86 | 47.785 | 0.222 | 0.468 | 2.724 | 1.095 | 0.662 | 0.115 | 2.024 | 1.558 | 0.649 | 1.588 | 226.348 | 0.054 | 0.06 | 0.138 | 0.209 | 0.066 | 0.008 | 0.077 | 0.057 | 0.061 | 0.228 | 0.214 | 0.007 | 0.003 | 0.084 | 0.014 | 0.02 | 6.562 | 0.015 | 0.333 | 0.008
131-5-Bn_18 | 35 | 4.85 | 32.54 | 82477.77 | 36 | 9.08 | 627800 | 5.06 | 0.93 | 0.49 | 6.43 | <LOD | 0.92 | 62.39 | <LOD | 0.38 | 226.1 | 1115.7 | 1.14 | 0.51 | <LOD | 0.7 | 0.19 | 0.07 | <LOD | 2.21 | 0.02 | 0.01 | <LOD | <LOD | <LOD | <LOD | 3.19 | 145.08 | 9.58 | 35 | 0.127 | 12.045 | 31.023 | 0.146 | 0.305 | 1.775 | 0.711 | 0.445 | 0.077 | 1.319 | 0.94 | 0.422 | 0.982 | 142.848 | 0.032 | 0.038 | 0.089 | 0.134 | 0.044 | 0.005 | 0.05 | 0.034 | 0.04 | 0.149 | 0.142 | 0.004 | 0.002 | 0.056 | 0.007 | 0.013 | 4.159 | 0.009 | 0.217 | 0.005
131-5-Bn_19 | 25 | 8.21 | 28.79 | 118473.09 | 0.28 | <LOD | 627800 | 2.72 | 1.48 | 1.35 | 7.36 | <LOD | <LOD | 3.31 | <LOD | 0.18 | 278.92 | 286.66 | <LOD | <LOD | 0.02 | 6.07 | <LOD | <LOD | <LOD | <LOD | 0.09 | 0.03 | <LOD | <LOD | <LOD | <LOD | 1.03 | 100.51 | 2.37 | 25 | 0.192 | 17.86 | 47.785 | 0.222 | 0.468 | 2.724 | 1.095 | 0.662 | 0.115 | 2.024 | 1.558 | 0.649 | 1.588 | 226.348 | 0.054 | 0.06 | 0.138 | 0.209 | 0.066 | 0.008 | 0.077 | 0.057 | 0.061 | 0.228 | 0.214 | 0.007 | 0.003 | 0.084 | 0.014 | 0.02 | 6.562 | 0.015 | 0.333 | 0.008
Chalcopyrite
Sample ID | Spotsize | V51 | Mn55 | Fe57 | Co59 | Ni60 | Cu63 | Zn66 | Ga69 | Ga71 | Ge72 | Ge73 | Ge74 | As75 | Se78 | Mo95 | Pd105 | Ag107 | Cd111 | In113 | In115 | Sn118 | Sb121 | Te125 | Te126 | Ba137 | Re185 | Re187 | Os189 | Pt195 | Au197 | Hg202 | Tl205 | Pb208 | Bi209 | Spotsize | V51 | Mn55 | Fe57 | Co59 | Ni60 | Cu63 | Zn66 | Ga69 | Ga71 | Ge72 | Ge73 | Ge74 | As75 | Se78 | Mo95 | Pd105 | Ag107 | Cd111 | In113 | In115 | Sn118 | Sb121 | Te125 | Te126 | Ba137 | Re185 | Re187 | Os189 | Pt195 | Au197 | Hg202 | Tl205 | Pb208 | Bi209
131-5-Ccp_1 | 40 | 2.1 | 547.07 | 297200 | 0.33 | 0.88 | 339472.6 | 3.9 | 0.99 | 0.37 | 8.29 | <LOD | 1.46 | 22.13 | <LOD | 0.45 | 144.94 | 123.98 | 1.92 | <LOD | 0.12 | 1.14 | 2.62 | <LOD | <LOD | 7.52 | 0.01 | <LOD | <LOD | <LOD | <LOD | <LOD | 2.63 | 1498.51 | 2.16 | 40 | 0.188 | 17.657 | 46.095 | 0.214 | 0.45 | 2.62 | 1.052 | 0.653 | 0.114 | 1.951 | 1.375 | 0.617 | 1.58 | 216.946 | 0.049 | 0.059 | 0.134 | 0.206 | 0.059 | 0.006 | 0.076 | 0.051 | 0.062 | 0.221 | 0.194 | 0.007 | 0.004 | 0.067 | 0.077 | 0.03 | 6.101 | 0.014 | 0.321 | 0.008
131-5-Ccp_2 | 40 | 15.8 | 1737.88 | 297200 | 6.61 | 6.64 | 360167.6 | 6.17 | 8.35 | 4.07 | 11.5 | 2.66 | 3.46 | 37.72 | <LOD | 25 | 137.79 | 100.88 | <LOD | <LOD | 0.11 | 1.01 | 4.61 | 0.18 | <LOD | 30.76 | 0.11 | 0.11 | <LOD | <LOD | <LOD | <LOD | 10.81 | 549.02 | 32.76 | 40 | 0.188 | 17.657 | 46.095 | 0.214 | 0.45 | 2.62 | 1.052 | 0.653 | 0.114 | 1.951 | 1.375 | 0.617 | 1.58 | 216.946 | 0.049 | 0.059 | 0.134 | 0.206 | 0.059 | 0.006 | 0.076 | 0.051 | 0.062 | 0.221 | 0.194 | 0.007 | 0.004 | 0.067 | 0.077 | 0.03 | 6.101 | 0.014 | 0.321 | 0.008
131-5-Ccp_3 | 40 | 9.55 | 1445.85 | 297200 | 10.77 | 6.05 | 335475.42 | 7.4 | 11.99 | 8.35 | 9.83 | 1.82 | 2.47 | 41.33 | <LOD | 44.81 | 136.29 | 103.34 | 1.13 | <LOD | 0.05 | 1 | 4.12 | 0.08 | <LOD | 26.95 | 0.08 | 0.07 | <LOD | <LOD | <LOD | <LOD | 9.94 | 810.93 | 6.27 | 40 | 0.188 | 17.657 | 46.095 | 0.214 | 0.45 | 2.62 | 1.052 | 0.653 | 0.114 | 1.951 | 1.375 | 0.617 | 1.58 | 216.946 | 0.049 | 0.059 | 0.134 | 0.206 | 0.059 | 0.006 | 0.076 | 0.051 | 0.062 | 0.221 | 0.194 | 0.007 | 0.004 | 0.067 | 0.077 | 0.03 | 6.101 | 0.014 | 0.321 | 0.008
131-5-Ccp_4 | 40 | 8.14 | 561.35 | 297200 | 180.12 | 89.1 | 340878.67 | 6.52 | 4.44 | 2.77 | 10.16 | 1.58 | 1.59 | 536.45 | <LOD | 5.02 | 138.53 | 74.75 | <LOD | <LOD | 0.05 | 0.47 | 2.98 | <LOD | <LOD | 26.42 | 0.25 | 0.23 | <LOD | <LOD | <LOD | <LOD | 5.82 | 420.17 | 8.72 | 40 | 0.188 | 17.657 | 46.095 | 0.214 | 0.45 | 2.62 | 1.052 | 0.653 | 0.114 | 1.951 | 1.375 | 0.617 | 1.58 | 216.946 | 0.049 | 0.059 | 0.134 | 0.206 | 0.059 | 0.006 | 0.076 | 0.051 | 0.062 | 0.221 | 0.194 | 0.007 | 0.004 | 0.067 | 0.077 | 0.03 | 6.101 | 0.014 | 0.321 | 0.008
131-5-Ccp_5 | 40 | 4.72 | 801.05 | 297200 | 17.23 | 7.74 | 368765.58 | 8.57 | 3.34 | 2.3 | 14.33 | 5.83 | 6.36 | 179.05 | <LOD | 119.07 | 130.03 | 190.24 | <LOD | 0.07 | 0.09 | 1.24 | 4.16 | <LOD | <LOD | 14.83 | 0.01 | 0.01 | <LOD | <LOD | <LOD | <LOD | 10.11 | 672.33 | 0.33 | 40 | 0.188 | 17.657 | 46.095 | 0.214 | 0.45 | 2.62 | 1.052 | 0.653 | 0.114 | 1.951 | 1.375 | 0.617 | 1.58 | 216.946 | 0.049 | 0.059 | 0.134 | 0.206 | 0.059 | 0.006 | 0.076 | 0.051 | 0.062 | 0.221 | 0.194 | 0.007 | 0.004 | 0.067 | 0.077 | 0.03 | 6.101 | 0.014 | 0.321 | 0.008
131-5-Ccp_6 | 25 | 4.28 | <LOD | 297200 | 179.13 | 40.84 | 283259.85 | 357.59 | 1.83 | 0.87 | 10.7 | <LOD | 2.46 | 2007.2 | <LOD | 1.34 | 108.27 | 198.96 | 6.41 | 2 | 0.12 | 2.18 | 61.48 | 0.19 | <LOD | 12.47 | 0.04 | 0.04 | <LOD | <LOD | <LOD | <LOD | 6.24 | 515.47 | 12.02 | 25 | 0.364 | 34.271 | 89.475 | 0.415 | 0.873 | 5.086 | 2.041 | 1.265 | 0.221 | 3.788 | 2.672 | 1.197 | 3.068 | 318.104 | 0.095 | 0.114 | 0.259 | 0.392 | 0.122 | 0.013 | 0.146 | 0.099 | 0.108 | 0.414 | 0.377 | 0.01 | 0.007 | 0.334 | 0.077 | 0.031 | 11.83 | 0.027 | 0.624 | 0.015
131-5-Ccp_7 | 20 | 1.73 | <LOD | 297200 | 0.57 | <LOD | 381754.69 | <LOD | <LOD | 0.7 | 8.48 | <LOD | <LOD | 14.94 | <LOD | 0.19 | 164.23 | 100.03 | <LOD | <LOD | 0.05 | 0.6 | 1.35 | 0.26 | <LOD | 5.78 | 0.04 | 0.01 | <LOD | <LOD | <LOD | <LOD | 1.54 | 169.37 | 2.74 | 20 | 0.364 | 34.271 | 89.475 | 0.415 | 0.873 | 5.086 | 2.041 | 1.265 | 0.222 | 3.788 | 2.672 | 1.197 | 3.068 | 318.104 | 0.095 | 0.114 | 0.259 | 0.392 | 0.231 | 0.013 | 0.146 | 0.1 | 0.116 | 0.414 | 0.377 | 0.011 | 0.007 | 0.334 | 0.077 | 0.042 | 11.83 | 0.027 | 0.624 | 0.015
131-5-Ccp_8 | 20 | 3.63 | 76.98 | 297200 | 0.63 | <LOD | 281281.21 | <LOD | <LOD | 0.24 | 10.09 | <LOD | <LOD | 17.79 | <LOD | 1.17 | 118.19 | 82.91 | <LOD | <LOD | 0.03 | 0.73 | 2.18 | 0.49 | <LOD | 1.2 | 0.1 | 0.04 | <LOD | <LOD | <LOD | <LOD | 6.66 | 224.76 | 8.63 | 20 | 0.364 | 34.271 | 89.475 | 0.415 | 0.873 | 5.086 | 2.041 | 1.265 | 0.222 | 3.788 | 2.672 | 1.197 | 3.068 | 318.104 | 0.095 | 0.114 | 0.259 | 0.392 | 0.231 | 0.013 | 0.146 | 0.1 | 0.116 | 0.414 | 0.377 | 0.011 | 0.007 | 0.334 | 0.077 | 0.042 | 11.83 | 0.027 | 0.624 | 0.015
131-5-Ccp_9 | 25 | 10.18 | 306.92 | 297200 | 1.87 | 2.29 | 345462.07 | 3.3 | 3.67 | 2.07 | 10.44 | <LOD | 2.27 | 52.86 | <LOD | 0.54 | 148.48 | 146.85 | <LOD | <LOD | 0.05 | 1.23 | 4.22 | 0.2 | <LOD | 32.8 | <LOD | <LOD | <LOD | <LOD | <LOD | <LOD | 7.66 | 308.88 | 2.76 | 25 | 0.364 | 34.271 | 89.475 | 0.415 | 0.873 | 5.086 | 2.041 | 1.265 | 0.221 | 3.788 | 2.672 | 1.197 | 3.068 | 318.104 | 0.095 | 0.114 | 0.259 | 0.392 | 0.122 | 0.013 | 0.146 | 0.099 | 0.108 | 0.414 | 0.377 | 0.01 | 0.007 | 0.334 | 0.077 | 0.031 | 11.83 | 0.027 | 0.624 | 0.015
131-5-Ccp_10 | 25 | 9.24 | 722.91 | 297200 | 2.64 | 3.36 | 365371.66 | 9.18 | 3.04 | 2.86 | 9.61 | <LOD | 1.8 | 67.15 | <LOD | 0.92 | 127.62 | 112.21 | <LOD | <LOD | 0.05 | 0.96 | 3.14 | <LOD | <LOD | 9.78 | 0.01 | 0.01 | <LOD | <LOD | <LOD | <LOD | 6.43 | 276.58 | 2.37 | 25 | 0.364 | 34.271 | 89.475 | 0.415 | 0.873 | 5.086 | 2.041 | 1.265 | 0.221 | 3.788 | 2.672 | 1.197 | 3.068 | 318.104 | 0.095 | 0.114 | 0.259 | 0.392 | 0.122 | 0.013 | 0.146 | 0.099 | 0.108 | 0.414 | 0.377 | 0.01 | 0.007 | 0.334 | 0.077 | 0.031 | 11.83 | 0.027 | 0.624 | 0.015
131-5-Ccp_11 | 40 | 4.81 | 613.8 | 297200 | 1025.07 | 439.71 | 324204.11 | 665.28 | 3.8 | 1.61 | 10.08 | <LOD | 1.64 | 6366.56 | <LOD | 98.58 | 126.65 | 101.65 | 11.8 | 4.75 | 0.16 | 2.82 | 24.08 | <LOD | <LOD | 3.96 | 0.06 | 0.01 | <LOD | <LOD | <LOD | <LOD | 4.99 | 362.11 | 0.87 | 40 | 0.188 | 17.657 | 46.095 | 0.214 | 0.45 | 2.62 | 1.052 | 0.653 | 0.114 | 1.951 | 1.375 | 0.617 | 1.58 | 216.946 | 0.049 | 0.059 | 0.134 | 0.206 | 0.059 | 0.006 | 0.076 | 0.051 | 0.062 | 0.221 | 0.194 | 0.007 | 0.004 | 0.067 | 0.077 | 0.03 | 6.101 | 0.014 | 0.321 | 0.008
131-5-Ccp_12 | 40 | 1.25 | 44.45 | 297200 | 26.41 | 6.43 | 366342.93 | 2.57 | <LOD | 0.44 | 10.47 | <LOD | 0.69 | 77.42 | <LOD | 0.12 | 144.78 | 90 | 0.34 | <LOD | 0.05 | 1.18 | 3.33 | <LOD | <LOD | 1.64 | <LOD | <LOD | <LOD | <LOD | <LOD | <LOD | 2.57 | 308.78 | 2.34 | 40 | 0.188 | 17.657 | 46.095 | 0.214 | 0.45 | 2.62 | 1.052 | 0.653 | 0.114 | 1.951 | 1.375 | 0.617 | 1.58 | 216.946 | 0.049 | 0.059 | 0.134 | 0.206 | 0.059 | 0.006 | 0.076 | 0.051 | 0.062 | 0.221 | 0.194 | 0.007 | 0.004 | 0.067 | 0.077 | 0.03 | 6.101 | 0.014 | 0.321 | 0.008
131-5-Ccp_13 | 20 | 1.64 | <LOD | 297200 | 26.2 | 38.63 | 367749.11 | 22.18 | 1.33 | 0.72 | 10.87 | <LOD | <LOD | 52.54 | <LOD | 0.26 | 141.89 | 81.44 | <LOD | <LOD | 0.05 | 2.17 | 3.61 | <LOD | <LOD | 2 | <LOD | <LOD | <LOD | <LOD | 0.28 | <LOD | 2.34 | 290.15 | 1.42 | 20 | 0.364 | 34.271 | 89.475 | 0.415 | 0.873 | 5.086 | 2.041 | 1.265 | 0.222 | 3.788 | 2.672 | 1.197 | 3.068 | 318.104 | 0.095 | 0.114 | 0.259 | 0.392 | 0.231 | 0.013 | 0.146 | 0.1 | 0.116 | 0.414 | 0.377 | 0.011 | 0.007 | 0.334 | 0.077 | 0.042 | 11.83 | 0.027 | 0.624 | 0.015
131-5-Ccp_14 | 40 | 5.25 | 206.42 | 297200 | 428.98 | 108.88 | 367077.12 | 34.04 | 1.12 | 0.73 | 19.61 | 7.86 | 7.74 | 808.11 | 329.96 | 2.24 | 137.84 | 339.78 | 0.69 | 0.33 | 0.09 | 2.75 | 5.85 | 0.56 | 0.46 | 2.91 | 0.18 | 0.07 | <LOD | <LOD | <LOD | <LOD | 5.68 | 678.55 | 5.16 | 40 | 0.188 | 17.657 | 46.095 | 0.214 | 0.45 | 2.62 | 1.052 | 0.653 | 0.114 | 1.951 | 1.375 | 0.617 | 1.58 | 216.946 | 0.049 | 0.059 | 0.134 | 0.206 | 0.059 | 0.006 | 0.076 | 0.051 | 0.062 | 0.221 | 0.194 | 0.007 | 0.004 | 0.067 | 0.077 | 0.03 | 6.101 | 0.014 | 0.321 | 0.008
Pyrite and Chalcocite mixture
Sample ID | Spotsize | V51 | Mn55 | Fe57 | Co59 | Ni60 | Cu63 | Zn66 | Ga69 | Ga71 | Ge72 | Ge73 | Ge74 | As75 | Se78 | Mo95 | Pd105 | Ag107 | Cd111 | In113 | In115 | Sn118 | Sb121 | Te125 | Te126 | Ba137 | Re185 | Re187 | Os189 | Pt195 | Au197 | Hg202 | Tl205 | Pb208 | Bi209 | Spotsize | V51 | Mn55 | Fe57 | Co59 | Ni60 | Cu63 | Zn66 | Ga69 | Ga71 | Ge72 | Ge73 | Ge74 | As75 | Se78 | Mo95 | Pd105 | Ag107 | Cd111 | In113 | In115 | Sn118 | Sb121 | Te125 | Te126 | Ba137 | Re185 | Re187 | Os189 | Pt195 | Au197 | Hg202 | Tl205 | Pb208 | Bi209
131-5-PyCct_1 | 40 | 0.92 | <LOD | 284682.32 | 0.34 | 0.84 | 366616.3 | 3.43 | <LOD | 0.17 | <LOD | <LOD | <LOD | 9.21 | <LOD | 0.05 | 173.15 | 40.43 | <LOD | <LOD | 0.08 | 3.87 | 1.01 | <LOD | <LOD | 2.24 | <LOD | 0.03 | <LOD | <LOD | <LOD | <LOD | 0.82 | 94.12 | 1.25 | 40 | 0.13 | 11.595 | 35.097 | 0.155 | 0.342 | 2.001 | 0.802 | 0.467 | 0.086 | 1.487 | 1.04 | 0.471 | 0.87 | 166.244 | 0.036 | 0.045 | 0.102 | 0.162 | 0.096 | 0.005 | 0.058 | 0.033 | 0.046 | 0.158 | 0.135 | 0.004 | 0.003 | 0.054 | 0.01 | 0.014 | 3.786 | 0.011 | 0.245 | 0.006
131-5-PyCct_2 | 40 | 1.28 | 52.97 | 254434.77 | 84.13 | 22.53 | 397159.99 | 4.82 | <LOD | 0.77 | <LOD | <LOD | 2.55 | 272 | <LOD | 0.53 | 149.42 | 222.83 | <LOD | <LOD | 0.1 | 2.22 | 2.95 | <LOD | <LOD | 3.36 | <LOD | 0.02 | <LOD | <LOD | <LOD | <LOD | 4.22 | 342.52 | 6.36 | 40 | 0.13 | 11.595 | 35.097 | 0.155 | 0.342 | 2.001 | 0.802 | 0.467 | 0.086 | 1.487 | 1.04 | 0.471 | 0.87 | 166.244 | 0.036 | 0.045 | 0.102 | 0.162 | 0.096 | 0.005 | 0.058 | 0.033 | 0.046 | 0.158 | 0.135 | 0.004 | 0.003 | 0.054 | 0.01 | 0.014 | 3.786 | 0.011 | 0.245 | 0.006
131-5-PyCct_3 | 25 | 1.56 | 139.94 | 284118.85 | 97.78 | 45.45 | 365922.28 | 8.08 | <LOD | 0.99 | <LOD | <LOD | 1.25 | 616.66 | <LOD | 5.79 | 145.75 | 105.96 | <LOD | <LOD | 0.1 | 2.12 | 1.69 | <LOD | <LOD | 2.49 | <LOD | 0.01 | <LOD | <LOD | <LOD | <LOD | 3.59 | 306.57 | 0.16 | 25 | 0.348 | 33.025 | 88.338 | 0.396 | 0.853 | 5.036 | 2.021 | 1.209 | 0.222 | 3.744 | 2.542 | 1.148 | 1.714 | 318.104 | 0.092 | 0.113 | 0.256 | 0.333 | 0.118 | 0.013 | 0.145 | 0.1 | 0.116 | 0.411 | 0.336 | 0.011 | 0.007 | 0.129 | 0.033 | 0.031 | 9.53 | 0.027 | 0.616 | 0.015
131-5-PyCct_4 | 40 | 0.3 | 62.23 | 279659.44 | 3.32 | 2.99 | 371468.3 | 1.73 | <LOD | 0.37 | <LOD | <LOD | 1.36 | 47.44 | <LOD | 29.91 | 143.02 | 97.93 | <LOD | <LOD | 0.1 | 2.36 | 0.43 | <LOD | <LOD | 5.11 | <LOD | 0.01 | <LOD | <LOD | <LOD | <LOD | 2.3 | 316.63 | 0.12 | 40 | 0.13 | 11.595 | 35.097 | 0.155 | 0.342 | 2.001 | 0.802 | 0.467 | 0.086 | 1.487 | 1.04 | 0.471 | 0.87 | 166.244 | 0.036 | 0.045 | 0.102 | 0.162 | 0.096 | 0.005 | 0.058 | 0.033 | 0.046 | 0.158 | 0.135 | 0.004 | 0.003 | 0.054 | 0.01 | 0.014 | 3.786 | 0.011 | 0.245 | 0.006
131-5-PyCct_5 | 25 | 1.5 | 102.33 | 282743.84 | 43.84 | 22.34 | 367807.06 | 3.33 | <LOD | 0.49 | <LOD | <LOD | 1.41 | 204 | <LOD | 19.84 | 135.47 | 94.83 | 0.5 | <LOD | 0.11 | 1.6 | 0.38 | <LOD | <LOD | 174.31 | <LOD | <LOD | <LOD | <LOD | <LOD | <LOD | 1.97 | 281.96 | 0.11 | 25 | 0.348 | 33.025 | 88.338 | 0.396 | 0.853 | 5.036 | 2.021 | 1.209 | 0.222 | 3.744 | 2.542 | 1.148 | 1.714 | 318.104 | 0.092 | 0.113 | 0.256 | 0.333 | 0.118 | 0.013 | 0.145 | 0.1 | 0.116 | 0.411 | 0.336 | 0.011 | 0.007 | 0.129 | 0.033 | 0.031 | 9.53 | 0.027 | 0.616 | 0.015
131-5-PyCct_6 | 40 | 3.22 | 77.21 | 244149.53 | 6.38 | 3.02 | 408454.11 | 2.3 | <LOD | 1.26 | <LOD | <LOD | 2.52 | 61.25 | <LOD | 7.82 | 153.17 | 196.12 | <LOD | <LOD | 0.07 | 1.59 | 0.31 | <LOD | <LOD | 8.7 | <LOD | 0.02 | <LOD | <LOD | <LOD | <LOD | 2.48 | 190.86 | 0.29 | 40 | 0.13 | 11.595 | 35.097 | 0.155 | 0.342 | 2.001 | 0.802 | 0.467 | 0.086 | 1.487 | 1.04 | 0.471 | 0.87 | 166.244 | 0.036 | 0.045 | 0.102 | 0.162 | 0.096 | 0.005 | 0.058 | 0.033 | 0.046 | 0.158 | 0.135 | 0.004 | 0.003 | 0.054 | 0.01 | 0.014 | 3.786 | 0.011 | 0.245 | 0.006

## 136-3
Results from LA-ICP-MS analysis for sample 136-3
Galena | [35 empty] | Detection limits
Sample ID | Spotsize | V51 | Mn55 | Fe57 | Co59 | Ni60 | Cu63 | Zn66 | Ga69 | Ga71 | Ge72 | Ge73 | Ge74 | As75 | Se78 | Mo95 | Pd105 | Ag107 | Cd111 | In113 | In115 | Sn118 | Sb121 | Te125 | Te126 | Ba137 | Re185 | Re187 | Os189 | Pt195 | Au197 | Hg202 | Tl205 | Pb208 | Bi209 | Spotsize | V51 | Mn55 | Fe57 | Co59 | Ni60 | Cu63 | Zn66 | Ga69 | Ga71 | Ge72 | Ge73 | Ge74 | As75 | Se78 | Mo95 | Pd105 | Ag107 | Cd111 | In113 | In115 | Sn118 | Sb121 | Te125 | Te126 | Ba137 | Re185 | Re187 | Os189 | Pt195 | Au197 | Hg202 | Tl205 | Pb208 | Bi209
136-3-Gn_1 | 20 | 0.16 | <LOD | <LOD | <LOD | <LOD | <LOD | 1.3 | <LOD | <LOD | <LOD | <LOD | <LOD | <LOD | <LOD | <LOD | <LOD | 21.02 | 3.38 | 0.16 | <LOD | <LOD | 0.91 | <LOD | <LOD | <LOD | <LOD | <LOD | <LOD | <LOD | <LOD | 3.94 | 13.67 | 868100 | 8.09 | 20 | 0.16 | 19.746 | 54.205 | 0.275 | 0.506 | 4.248 | 1.194 | 0.402 | 0.065 | 2.5 | 1.743 | 0.8 | 1.876 | 251.065 | 0.044 | 0.045 | 0.108 | 0.154 | 0.006 | 0.008 | 0.082 | 0.064 | 0.035 | 0.172 | 0.182 | 0.005 | 0.002 | 0.063 | 0.015 | 0.021 | 0.719 | 0.023 | 0.407 | 0.005
136-3-Gn_2 | 20 | <LOD | <LOD | <LOD | <LOD | <LOD | <LOD | 1.62 | <LOD | <LOD | 2.95 | <LOD | <LOD | <LOD | <LOD | <LOD | <LOD | 21.37 | 2.51 | 0.14 | <LOD | 0.65 | 1.06 | <LOD | <LOD | <LOD | 0.01 | <LOD | <LOD | <LOD | <LOD | 3.41 | 12.54 | 868100 | 7.47 | 20 | 0.16 | 19.746 | 54.205 | 0.275 | 0.506 | 4.248 | 1.194 | 0.402 | 0.065 | 2.5 | 1.743 | 0.8 | 1.876 | 251.065 | 0.044 | 0.045 | 0.108 | 0.154 | 0.006 | 0.008 | 0.082 | 0.064 | 0.035 | 0.172 | 0.182 | 0.005 | 0.002 | 0.063 | 0.015 | 0.021 | 0.719 | 0.023 | 0.407 | 0.005
136-3-Gn_4 | 20 | <LOD | <LOD | <LOD | <LOD | <LOD | <LOD | <LOD | <LOD | <LOD | 2.99 | <LOD | <LOD | <LOD | <LOD | <LOD | <LOD | 16.56 | 3.3 | 0.17 | <LOD | <LOD | 1.78 | <LOD | <LOD | <LOD | <LOD | <LOD | <LOD | <LOD | <LOD | 3.44 | 13.27 | 868100 | 7.97 | 20 | 0.16 | 19.746 | 54.205 | 0.275 | 0.506 | 4.248 | 1.194 | 0.402 | 0.065 | 2.5 | 1.743 | 0.8 | 1.876 | 251.065 | 0.044 | 0.045 | 0.108 | 0.154 | 0.006 | 0.008 | 0.082 | 0.064 | 0.035 | 0.172 | 0.182 | 0.005 | 0.002 | 0.063 | 0.015 | 0.021 | 0.719 | 0.023 | 0.407 | 0.005
136-3-Gn_5 | 20 | 0.54 | <LOD | <LOD | <LOD | 1.45 | <LOD | <LOD | <LOD | <LOD | 2.82 | <LOD | <LOD | <LOD | <LOD | <LOD | <LOD | 18.37 | 3.88 | 0.16 | <LOD | <LOD | 2.86 | <LOD | <LOD | <LOD | <LOD | <LOD | <LOD | <LOD | <LOD | 3.63 | 13.41 | 868100 | 8.02 | 20 | 0.16 | 19.746 | 54.205 | 0.275 | 0.506 | 4.248 | 1.194 | 0.402 | 0.065 | 2.5 | 1.743 | 0.8 | 1.876 | 251.065 | 0.044 | 0.045 | 0.108 | 0.154 | 0.006 | 0.008 | 0.082 | 0.064 | 0.035 | 0.172 | 0.182 | 0.005 | 0.002 | 0.063 | 0.015 | 0.021 | 0.719 | 0.023 | 0.407 | 0.005
136-3-Gn_6 | 20 | <LOD | <LOD | <LOD | <LOD | <LOD | <LOD | <LOD | <LOD | <LOD | <LOD | <LOD | <LOD | <LOD | <LOD | <LOD | <LOD | 20.68 | 2.74 | 0.13 | <LOD | <LOD | 1.12 | <LOD | <LOD | <LOD | <LOD | <LOD | <LOD | <LOD | <LOD | 3.45 | 13.04 | 868100 | 7.69 | 20 | 0.16 | 19.746 | 54.205 | 0.275 | 0.506 | 4.248 | 1.194 | 0.402 | 0.065 | 2.5 | 1.743 | 0.8 | 1.876 | 251.065 | 0.044 | 0.045 | 0.108 | 0.154 | 0.006 | 0.008 | 0.082 | 0.064 | 0.035 | 0.172 | 0.182 | 0.005 | 0.002 | 0.063 | 0.015 | 0.021 | 0.719 | 0.023 | 0.407 | 0.005
136-3-Gn_7 | 20 | <LOD | <LOD | <LOD | <LOD | <LOD | 116.46 | 2.32 | <LOD | <LOD | 3.09 | <LOD | <LOD | <LOD | <LOD | 0.07 | <LOD | 8.47 | 2.7 | 0.13 | <LOD | 0.18 | 0.67 | <LOD | <LOD | <LOD | 0.05 | 0.02 | <LOD | <LOD | <LOD | 4.17 | 13.8 | 868100 | 8.13 | 20 | 0.16 | 19.746 | 54.205 | 0.275 | 0.506 | 4.248 | 1.194 | 0.402 | 0.065 | 2.5 | 1.743 | 0.8 | 1.876 | 251.065 | 0.044 | 0.045 | 0.108 | 0.154 | 0.006 | 0.008 | 0.082 | 0.064 | 0.035 | 0.172 | 0.182 | 0.005 | 0.002 | 0.063 | 0.015 | 0.021 | 0.719 | 0.023 | 0.407 | 0.005
136-3-Gn_8 | 20 | 0.27 | <LOD | <LOD | <LOD | <LOD | <LOD | <LOD | <LOD | <LOD | 2.93 | <LOD | <LOD | <LOD | <LOD | <LOD | <LOD | 25.12 | 3.51 | 0.15 | <LOD | <LOD | 1.42 | <LOD | <LOD | <LOD | <LOD | <LOD | <LOD | <LOD | <LOD | 3.45 | 13.14 | 868100 | 8.07 | 20 | 0.16 | 19.746 | 54.205 | 0.275 | 0.506 | 4.248 | 1.194 | 0.402 | 0.065 | 2.5 | 1.743 | 0.8 | 1.876 | 251.065 | 0.044 | 0.045 | 0.108 | 0.154 | 0.006 | 0.008 | 0.082 | 0.064 | 0.035 | 0.172 | 0.182 | 0.005 | 0.002 | 0.063 | 0.015 | 0.021 | 0.719 | 0.023 | 0.407 | 0.005
136-3-Gn_9 | 20 | <LOD | <LOD | <LOD | <LOD | <LOD | <LOD | <LOD | <LOD | <LOD | <LOD | <LOD | <LOD | <LOD | <LOD | <LOD | <LOD | 15.35 | 3.5 | 0.15 | <LOD | <LOD | 1.4 | <LOD | <LOD | <LOD | <LOD | <LOD | <LOD | <LOD | <LOD | 3.9 | 12.92 | 868100 | 7.62 | 20 | 0.16 | 19.746 | 54.205 | 0.275 | 0.506 | 4.248 | 1.194 | 0.402 | 0.065 | 2.5 | 1.743 | 0.8 | 1.876 | 251.065 | 0.044 | 0.045 | 0.108 | 0.154 | 0.006 | 0.008 | 0.082 | 0.064 | 0.035 | 0.172 | 0.182 | 0.005 | 0.002 | 0.063 | 0.015 | 0.021 | 0.719 | 0.023 | 0.407 | 0.005
136-3-Gn_10 | 20 | <LOD | <LOD | <LOD | <LOD | <LOD | <LOD | <LOD | <LOD | <LOD | 3.15 | <LOD | <LOD | <LOD | <LOD | <LOD | <LOD | 33.08 | 3.45 | 0.16 | <LOD | <LOD | 0.74 | <LOD | <LOD | <LOD | 0.05 | 0.01 | <LOD | <LOD | <LOD | 3.96 | 13.43 | 868100 | 7.98 | 20 | 0.16 | 19.746 | 54.205 | 0.275 | 0.506 | 4.248 | 1.194 | 0.402 | 0.065 | 2.5 | 1.743 | 0.8 | 1.876 | 251.065 | 0.044 | 0.045 | 0.108 | 0.154 | 0.006 | 0.008 | 0.082 | 0.064 | 0.035 | 0.172 | 0.182 | 0.005 | 0.002 | 0.063 | 0.015 | 0.021 | 0.719 | 0.023 | 0.407 | 0.005
136-3-Gn_11 | 20 | <LOD | <LOD | <LOD | <LOD | <LOD | <LOD | <LOD | <LOD | <LOD | 2.89 | <LOD | <LOD | <LOD | <LOD | <LOD | <LOD | 42.04 | 2.93 | 0.14 | <LOD | <LOD | 2.47 | <LOD | <LOD | <LOD | <LOD | <LOD | <LOD | <LOD | <LOD | 3.76 | 13.12 | 868100 | 7.92 | 20 | 0.16 | 19.746 | 54.205 | 0.275 | 0.506 | 4.248 | 1.194 | 0.402 | 0.065 | 2.5 | 1.743 | 0.8 | 1.876 | 251.065 | 0.044 | 0.045 | 0.108 | 0.154 | 0.006 | 0.008 | 0.082 | 0.064 | 0.035 | 0.172 | 0.182 | 0.005 | 0.002 | 0.063 | 0.015 | 0.021 | 0.719 | 0.023 | 0.407 | 0.005
136-3-Gn_12 | 20 | <LOD | <LOD | <LOD | <LOD | <LOD | <LOD | <LOD | <LOD | <LOD | 2.73 | <LOD | <LOD | <LOD | <LOD | <LOD | <LOD | 18.22 | 2.78 | 0.12 | <LOD | <LOD | 1.16 | <LOD | <LOD | <LOD | <LOD | <LOD | <LOD | <LOD | <LOD | 3.44 | 12.13 | 868100 | 7.3 | 20 | 0.16 | 19.746 | 54.205 | 0.275 | 0.506 | 4.248 | 1.194 | 0.402 | 0.065 | 2.5 | 1.743 | 0.8 | 1.876 | 251.065 | 0.044 | 0.045 | 0.108 | 0.154 | 0.006 | 0.008 | 0.082 | 0.064 | 0.035 | 0.172 | 0.182 | 0.005 | 0.002 | 0.063 | 0.015 | 0.021 | 0.719 | 0.023 | 0.407 | 0.005
136-3-Gn_13 | 20 | <LOD | <LOD | <LOD | <LOD | <LOD | <LOD | <LOD | <LOD | <LOD | 2.84 | <LOD | <LOD | <LOD | <LOD | <LOD | <LOD | 53.86 | 3.06 | 0.14 | <LOD | <LOD | 2.78 | <LOD | <LOD | <LOD | <LOD | <LOD | <LOD | <LOD | <LOD | 3.69 | 13.77 | 868100 | 8.26 | 20 | 0.16 | 19.746 | 54.205 | 0.275 | 0.506 | 4.248 | 1.194 | 0.402 | 0.065 | 2.5 | 1.743 | 0.8 | 1.876 | 251.065 | 0.044 | 0.045 | 0.108 | 0.154 | 0.006 | 0.008 | 0.082 | 0.064 | 0.035 | 0.172 | 0.182 | 0.005 | 0.002 | 0.063 | 0.015 | 0.021 | 0.719 | 0.023 | 0.407 | 0.005
136-3-Gn_14 | 20 | 0.32 | <LOD | <LOD | <LOD | 0.7 | <LOD | <LOD | <LOD | <LOD | <LOD | <LOD | <LOD | <LOD | <LOD | <LOD | <LOD | 23.36 | 3.19 | 0.13 | <LOD | <LOD | 1.15 | <LOD | <LOD | <LOD | <LOD | <LOD | <LOD | <LOD | <LOD | 3.66 | 13.21 | 868100 | 7.88 | 20 | 0.16 | 19.746 | 54.205 | 0.275 | 0.506 | 4.248 | 1.194 | 0.402 | 0.065 | 2.5 | 1.743 | 0.8 | 1.876 | 251.065 | 0.044 | 0.045 | 0.108 | 0.154 | 0.006 | 0.008 | 0.082 | 0.064 | 0.035 | 0.172 | 0.182 | 0.005 | 0.002 | 0.063 | 0.015 | 0.021 | 0.719 | 0.023 | 0.407 | 0.005
136-3-Gn_15 | 20 | 1.25 | <LOD | <LOD | <LOD | 2.44 | <LOD | <LOD | <LOD | <LOD | 2.64 | <LOD | <LOD | <LOD | <LOD | 0.19 | <LOD | 19.55 | 3.06 | 0.14 | <LOD | <LOD | 0.76 | <LOD | <LOD | <LOD | <LOD | <LOD | <LOD | <LOD | <LOD | 3.63 | 13.61 | 868100 | 7.76 | 20 | 0.16 | 19.746 | 54.205 | 0.275 | 0.506 | 4.248 | 1.194 | 0.402 | 0.065 | 2.5 | 1.743 | 0.8 | 1.876 | 251.065 | 0.044 | 0.045 | 0.108 | 0.154 | 0.006 | 0.008 | 0.082 | 0.064 | 0.035 | 0.172 | 0.182 | 0.005 | 0.002 | 0.063 | 0.015 | 0.021 | 0.719 | 0.023 | 0.407 | 0.005
136-3-Gn_16 | 20 | <LOD | <LOD | <LOD | <LOD | <LOD | <LOD | <LOD | <LOD | <LOD | <LOD | <LOD | <LOD | <LOD | <LOD | <LOD | <LOD | 20.61 | 3.27 | 0.13 | <LOD | <LOD | 0.75 | <LOD | <LOD | <LOD | <LOD | <LOD | <LOD | <LOD | <LOD | 3.56 | 13.66 | 868100 | 8.01 | 20 | 0.16 | 19.746 | 54.205 | 0.275 | 0.506 | 4.248 | 1.194 | 0.402 | 0.065 | 2.5 | 1.743 | 0.8 | 1.876 | 251.065 | 0.044 | 0.045 | 0.108 | 0.154 | 0.006 | 0.008 | 0.082 | 0.064 | 0.035 | 0.172 | 0.182 | 0.005 | 0.002 | 0.063 | 0.015 | 0.021 | 0.719 | 0.023 | 0.407 | 0.005
136-3-Gn_17 | 20 | 0.19 | <LOD | <LOD | <LOD | 0.53 | <LOD | <LOD | <LOD | <LOD | <LOD | <LOD | <LOD | <LOD | <LOD | 0.09 | <LOD | 32.4 | 3.43 | 0.16 | <LOD | <LOD | 1.59 | <LOD | <LOD | <LOD | <LOD | <LOD | <LOD | <LOD | <LOD | 3.24 | 13.23 | 868100 | 8.13 | 20 | 0.16 | 19.746 | 54.205 | 0.275 | 0.506 | 4.248 | 1.194 | 0.402 | 0.065 | 2.5 | 1.743 | 0.8 | 1.876 | 251.065 | 0.044 | 0.045 | 0.108 | 0.154 | 0.006 | 0.008 | 0.082 | 0.064 | 0.035 | 0.172 | 0.182 | 0.005 | 0.002 | 0.063 | 0.015 | 0.021 | 0.719 | 0.023 | 0.407 | 0.005
136-3-Gn_18 | 20 | 4.69 | 22.72 | 212.79 | <LOD | 6.16 | <LOD | <LOD | <LOD | <LOD | 2.64 | <LOD | <LOD | <LOD | <LOD | 2.15 | <LOD | 26.05 | 3.36 | 0.12 | <LOD | <LOD | 1.02 | <LOD | <LOD | 0.52 | 0.02 | 0.01 | <LOD | <LOD | <LOD | 3.82 | 13.53 | 868100 | 8.03 | 20 | 0.16 | 19.746 | 54.205 | 0.275 | 0.506 | 4.248 | 1.194 | 0.402 | 0.065 | 2.5 | 1.743 | 0.8 | 1.876 | 251.065 | 0.044 | 0.045 | 0.108 | 0.154 | 0.006 | 0.008 | 0.082 | 0.064 | 0.035 | 0.172 | 0.182 | 0.005 | 0.002 | 0.063 | 0.015 | 0.021 | 0.719 | 0.023 | 0.407 | 0.005
136-3-Gn_19 | 20 | 0.47 | <LOD | <LOD | <LOD | 8.89 | <LOD | <LOD | <LOD | <LOD | 3.24 | <LOD | <LOD | <LOD | <LOD | <LOD | <LOD | 32.99 | 2.9 | 0.14 | <LOD | <LOD | 1.31 | <LOD | <LOD | <LOD | 0.02 | 0.01 | <LOD | <LOD | <LOD | 3.68 | 13.16 | 868100 | 8.08 | 20 | 0.16 | 19.746 | 54.205 | 0.275 | 0.506 | 4.248 | 1.194 | 0.402 | 0.065 | 2.5 | 1.743 | 0.8 | 1.876 | 251.065 | 0.044 | 0.045 | 0.108 | 0.154 | 0.006 | 0.008 | 0.082 | 0.064 | 0.035 | 0.172 | 0.182 | 0.005 | 0.002 | 0.063 | 0.015 | 0.021 | 0.719 | 0.023 | 0.407 | 0.005
Pyrite
Sample ID | Spotsize | V51 | Mn55 | Fe57 | Co59 | Ni60 | Cu63 | Zn66 | Ga69 | Ga71 | Ge72 | Ge73 | Ge74 | As75 | Se78 | Mo95 | Pd105 | Ag107 | Cd111 | In113 | In115 | Sn118 | Sb121 | Te125 | Te126 | Ba137 | Re185 | Re187 | Os189 | Pt195 | Au197 | Hg202 | Tl205 | Pb208 | Bi209 | Spotsize | V51 | Mn55 | Fe57 | Co59 | Ni60 | Cu63 | Zn66 | Ga69 | Ga71 | Ge72 | Ge73 | Ge74 | As75 | Se78 | Mo95 | Pd105 | Ag107 | Cd111 | In113 | In115 | Sn118 | Sb121 | Te125 | Te126 | Ba137 | Re185 | Re187 | Os189 | Pt195 | Au197 | Hg202 | Tl205 | Pb208 | Bi209
136-3-Py_1 | 35 | 8.34 | 30.85 | 458500 | 1.27 | 28.38 | 185.7 | 5.36 | 0.33 | 0.19 | 6.72 | 1.24 | 0.3 | 1898.85 | <LOD | 9.5 | 0.06 | 144.51 | 0.91 | 0.75 | 0.02 | 0.15 | 2.24 | <LOD | <LOD | 2.19 | 0.07 | 0.05 | <LOD | <LOD | 0.01 | 1.63 | 96.1 | 6271.62 | 0.09 | 35 | 0.036 | 6.312 | 16.1 | 0.072 | 0.157 | 1.001 | 0.228 | 0.136 | 0.022 | 0.41 | 0.279 | 0.127 | 0.422 | 93.087 | 0.016 | 0.016 | 0.038 | 0.047 | 0.055 | 0.003 | 0.026 | 0.017 | 0.022 | 0.083 | 0.061 | 0.001 | 0.001 | 0.036 | 0.021 | 0.007 | 0.291 | 0.003 | 0.106 | 0.002
136-3-Py_2 | 50 | 20.37 | 20.21 | 458500 | 2.34 | 41.68 | 292.85 | 6.81 | 0.71 | 0.47 | 6.9 | 1.06 | 0.49 | 997.14 | <LOD | 12.43 | 0.12 | 148.02 | 3.06 | 2.46 | 0.01 | 0.88 | 2.41 | <LOD | <LOD | 8.3 | 0.07 | 0.06 | <LOD | <LOD | <LOD | 4.24 | 82.49 | 9396.19 | 0.12 | 50 | 0.022 | 3.756 | 9.621 | 0.043 | 0.094 | 0.598 | 0.136 | 0.082 | 0.014 | 0.245 | 0.167 | 0.075 | 0.252 | 55.611 | 0.01 | 0.01 | 0.023 | 0.028 | 0.032 | 0.002 | 0.015 | 0.01 | 0.013 | 0.05 | 0.037 | 0.001 | 0.001 | 0.024 | 0.003 | 0.005 | 0.175 | 0.002 | 0.063 | 0.001
136-3-Py_3 | 50 | 0.44 | 9.13 | 458500 | 1.61 | 35.65 | 1745.82 | 1.98 | <LOD | 0.04 | 5.41 | 0.78 | 0.22 | 2001.76 | <LOD | 0.47 | 0.68 | 204.56 | 0.09 | 0.05 | 0.02 | 0.39 | 2.27 | <LOD | <LOD | 0.32 | 0.01 | <LOD | <LOD | <LOD | <LOD | 2.07 | 10.54 | 1521.71 | 0.02 | 50 | 0.022 | 3.756 | 9.621 | 0.043 | 0.094 | 0.598 | 0.136 | 0.082 | 0.014 | 0.245 | 0.167 | 0.075 | 0.252 | 55.611 | 0.01 | 0.01 | 0.023 | 0.028 | 0.032 | 0.002 | 0.015 | 0.01 | 0.013 | 0.05 | 0.037 | 0.001 | 0.001 | 0.024 | 0.003 | 0.005 | 0.175 | 0.002 | 0.063 | 0.001
136-3-Py_4 | 35 | 0.64 | 39.85 | 458500 | 0.54 | 9.07 | 765.18 | 7.36 | <LOD | 0.05 | 5.39 | 0.89 | 0.2 | 1562.56 | <LOD | 0.44 | 0.31 | 266.21 | 0.52 | 0.38 | 0.02 | 0.31 | 2.05 | <LOD | <LOD | 0.51 | 0.01 | <LOD | <LOD | <LOD | <LOD | 3.74 | 16.81 | 3051.86 | 0.04 | 35 | 0.036 | 6.312 | 16.1 | 0.072 | 0.157 | 1.001 | 0.228 | 0.136 | 0.022 | 0.41 | 0.279 | 0.127 | 0.422 | 93.087 | 0.016 | 0.016 | 0.038 | 0.047 | 0.055 | 0.003 | 0.026 | 0.017 | 0.022 | 0.083 | 0.061 | 0.001 | 0.001 | 0.036 | 0.021 | 0.007 | 0.291 | 0.003 | 0.106 | 0.002
136-3-Py_5 | 35 | 13.4 | 10.68 | 458500 | 1.79 | 34.72 | 259.95 | 3.18 | 0.69 | 0.28 | 5.9 | 1.21 | 0.29 | 1115.02 | <LOD | 5.79 | 0.09 | 263.31 | 1.14 | 0.88 | 0.01 | 0.09 | 2.67 | <LOD | <LOD | 7.88 | 0.04 | 0.03 | <LOD | <LOD | <LOD | 2.92 | 34.87 | 4696.14 | 0.07 | 35 | 0.036 | 6.312 | 16.1 | 0.072 | 0.157 | 1.001 | 0.228 | 0.136 | 0.022 | 0.41 | 0.279 | 0.127 | 0.422 | 93.087 | 0.016 | 0.016 | 0.038 | 0.047 | 0.055 | 0.003 | 0.026 | 0.017 | 0.022 | 0.083 | 0.061 | 0.001 | 0.001 | 0.036 | 0.021 | 0.007 | 0.291 | 0.003 | 0.106 | 0.002
136-3-Py_6 | 20 | 1.28 | 49.05 | 458500 | 1.13 | 26.26 | 994.78 | <LOD | <LOD | 0.12 | 6.12 | 1.76 | <LOD | 3300.46 | <LOD | 0.95 | 0.35 | 532.35 | <LOD | <LOD | 0.04 | <LOD | 21.92 | <LOD | <LOD | 0.3 | 0.01 | <LOD | <LOD | <LOD | <LOD | 2.33 | 32.3 | 4271.55 | 0.05 | 20 | 0.107 | 18.74 | 47.801 | 0.214 | 0.467 | 2.972 | 0.676 | 0.374 | 0.066 | 1.218 | 0.828 | 0.375 | 1.254 | 288.34 | 0.049 | 0.044 | 0.113 | 0.139 | 0.161 | 0.009 | 0.076 | 0.051 | 0.062 | 0.23 | 0.182 | 0.004 | 0.002 | 0.093 | 0.021 | 0.024 | 0.57 | 0.009 | 0.315 | 0.005
136-3-Py_7 | 40 | 39.44 | 54.71 | 458500 | 6.71 | 56.55 | 473.45 | 4.29 | 2.05 | 0.85 | 7.54 | 2.28 | 0.5 | 1009.93 | 83.76 | 97.16 | 0.19 | 211.57 | 1.1 | 0.78 | 0.01 | 0.34 | 3.34 | 0.05 | <LOD | 21.05 | 0.16 | 0.15 | <LOD | <LOD | <LOD | 1.89 | 181.37 | 8886.02 | 0.3 | 40 | 0.031 | 5.456 | 13.91 | 0.062 | 0.136 | 0.865 | 0.197 | 0.127 | 0.017 | 0.355 | 0.241 | 0.108 | 0.365 | 80.41 | 0.014 | 0.014 | 0.033 | 0.04 | 0.047 | 0.002 | 0.022 | 0.015 | 0.013 | 0.084 | 0.053 | 0.001 | 0.001 | 0.136 | 0.008 | 0.006 | 0.21 | 0.003 | 0.092 | 0.002
Sphalerite
Sample ID | Spotsize | V51 | Mn55 | Fe57 | Co59 | Ni60 | Cu63 | Zn66 | Ga69 | Ga71 | Ge72 | Ge73 | Ge74 | As75 | Se78 | Mo95 | Pd105 | Ag107 | Cd111 | In113 | In115 | Sn118 | Sb121 | Te125 | Te126 | Ba137 | Re185 | Re187 | Os189 | Pt195 | Au197 | Hg202 | Tl205 | Pb208 | Bi209 | Spotsize | V51 | Mn55 | Fe57 | Co59 | Ni60 | Cu63 | Zn66 | Ga69 | Ga71 | Ge72 | Ge73 | Ge74 | As75 | Se78 | Mo95 | Pd105 | Ag107 | Cd111 | In113 | In115 | Sn118 | Sb121 | Te125 | Te126 | Ba137 | Re185 | Re187 | Os189 | Pt195 | Au197 | Hg202 | Tl205 | Pb208 | Bi209
136-3-Sph_1 | 50 | 19.09 | <LOD | 636.48 | 0.3 | 4.47 | 996.98 | 663100 | 17.57 | 17.42 | 37.85 | 28.81 | 27.28 | 3.08 | 93.09 | 9.7 | 0.27 | 14.3 | 1912.99 | 79.17 | 0.78 | 1.04 | 2.16 | <LOD | <LOD | 8.77 | 0.24 | 0.23 | <LOD | <LOD | <LOD | 31.77 | 0.95 | 2434.08 | 0.04 | 50 | 0.027 | 3.768 | 9.306 | 0.043 | 0.086 | 0.739 | 0.22 | 0.069 | 0.012 | 0.474 | 0.307 | 0.139 | 0.347 | 46.946 | 0.008 | 0.009 | 0.018 | 0.026 | 0.001 | 0.001 | 0.015 | 0.012 | 0.01 | 0.036 | 0.034 | 0.001 | 0.001 | 0.075 | 0.003 | 0.014 | 0.127 | 0.004 | 0.07 | 0.001
136-3-Sph_2 | 50 | 1.62 | 16.97 | 171.2 | 0.47 | 0.41 | 135.12 | 663100 | 14.74 | 15.02 | 39.18 | 31.92 | 30.65 | 0.79 | <LOD | 0.78 | 0.04 | 9.28 | 2664.35 | 113.68 | 0.05 | 2.06 | 4.97 | <LOD | <LOD | 0.71 | <LOD | <LOD | <LOD | <LOD | <LOD | 28.69 | 0.18 | 14.83 | <LOD | 50 | 0.027 | 3.768 | 9.306 | 0.043 | 0.086 | 0.739 | 0.22 | 0.069 | 0.012 | 0.474 | 0.307 | 0.139 | 0.347 | 46.946 | 0.008 | 0.009 | 0.018 | 0.026 | 0.001 | 0.001 | 0.015 | 0.012 | 0.01 | 0.036 | 0.034 | 0.001 | 0.001 | 0.075 | 0.003 | 0.014 | 0.127 | 0.004 | 0.07 | 0.001
136-3-Sph_3 | 50 | 2.73 | 6.73 | 656.7 | 0.51 | 3.49 | 1457.77 | 663100 | 6.35 | 5.87 | 5.96 | 0.63 | 1.31 | 0.37 | 52.14 | 1.96 | 0.42 | 10.25 | 2287.25 | 106.42 | 2.1 | 40.54 | 0.2 | <LOD | <LOD | 2.24 | 0.01 | 0.01 | <LOD | <LOD | <LOD | 13.09 | 2.49 | 68.81 | 0.01 | 50 | 0.027 | 3.768 | 9.306 | 0.043 | 0.086 | 0.739 | 0.22 | 0.069 | 0.012 | 0.474 | 0.307 | 0.139 | 0.347 | 46.946 | 0.008 | 0.009 | 0.018 | 0.026 | 0.001 | 0.001 | 0.015 | 0.012 | 0.01 | 0.036 | 0.034 | 0.001 | 0.001 | 0.075 | 0.003 | 0.014 | 0.127 | 0.004 | 0.07 | 0.001
136-3-Sph_4 | 50 | 3.81 | 19.15 | 294.42 | 0.24 | 1.65 | 814.75 | 663100 | 2.28 | 2.1 | 11.69 | 2.91 | 3.17 | 1.13 | <LOD | 1.42 | 0.23 | 8.86 | 3178.26 | 135.84 | 0.01 | 0.41 | 0.43 | 0.02 | <LOD | 2.13 | 0.01 | 0.01 | <LOD | <LOD | <LOD | 99.94 | 0.51 | 508.28 | 0.02 | 50 | 0.027 | 3.768 | 9.306 | 0.043 | 0.086 | 0.739 | 0.22 | 0.069 | 0.012 | 0.474 | 0.307 | 0.139 | 0.347 | 46.946 | 0.008 | 0.009 | 0.018 | 0.026 | 0.001 | 0.001 | 0.015 | 0.012 | 0.01 | 0.036 | 0.034 | 0.001 | 0.001 | 0.075 | 0.003 | 0.014 | 0.127 | 0.004 | 0.07 | 0.001
136-3-Sph_5 | 50 | 5.04 | 4.78 | 275.88 | 0.19 | 1.1 | 1136.59 | 663100 | 5.5 | 5.23 | 61.08 | 55.09 | 49.45 | 18.48 | <LOD | 6.82 | 0.32 | 8.46 | 1477.61 | 68.99 | 0.02 | 0.55 | 8.95 | <LOD | <LOD | 2.64 | 0.01 | <LOD | <LOD | <LOD | <LOD | 20.23 | 1.41 | 77.13 | 0.01 | 50 | 0.027 | 3.768 | 9.306 | 0.043 | 0.086 | 0.739 | 0.22 | 0.069 | 0.012 | 0.474 | 0.307 | 0.139 | 0.347 | 46.946 | 0.008 | 0.009 | 0.018 | 0.026 | 0.001 | 0.001 | 0.015 | 0.012 | 0.01 | 0.036 | 0.034 | 0.001 | 0.001 | 0.075 | 0.003 | 0.014 | 0.127 | 0.004 | 0.07 | 0.001
136-3-Sph_6 | 50 | 3.42 | <LOD | 247.73 | <LOD | <LOD | 475.77 | 663100 | 9.86 | 9.78 | 31.88 | 25.98 | 23.78 | 7.51 | <LOD | 2.51 | 0.14 | 36.07 | 1374.96 | 62.82 | <LOD | 0.13 | 6.63 | <LOD | <LOD | 1.23 | <LOD | <LOD | <LOD | <LOD | <LOD | 28.34 | 0.25 | 111.46 | 0.01 | 50 | 0.027 | 3.768 | 9.306 | 0.043 | 0.086 | 0.739 | 0.22 | 0.069 | 0.012 | 0.474 | 0.307 | 0.139 | 0.347 | 46.946 | 0.008 | 0.009 | 0.018 | 0.026 | 0.001 | 0.001 | 0.015 | 0.012 | 0.01 | 0.036 | 0.034 | 0.001 | 0.001 | 0.075 | 0.003 | 0.014 | 0.127 | 0.004 | 0.07 | 0.001
136-3-Sph_7 | 50 | 24.09 | 259.44 | 936.65 | 0.38 | 6.35 | 168.91 | 663100 | 5.75 | 5.73 | 35.7 | 30.01 | 27.54 | 4.39 | <LOD | 2.44 | 0.04 | 14.47 | 2070.22 | 82.86 | 0.1 | 1.27 | 3.87 | <LOD | <LOD | 4.24 | 0.03 | 0.02 | <LOD | <LOD | <LOD | 33.84 | 0.49 | 4698.55 | 0.05 | 50 | 0.027 | 3.768 | 9.306 | 0.043 | 0.086 | 0.739 | 0.22 | 0.069 | 0.012 | 0.474 | 0.307 | 0.139 | 0.347 | 46.946 | 0.008 | 0.009 | 0.018 | 0.026 | 0.001 | 0.001 | 0.015 | 0.012 | 0.01 | 0.036 | 0.034 | 0.001 | 0.001 | 0.075 | 0.003 | 0.014 | 0.127 | 0.004 | 0.07 | 0.001
136-3-Sph_8 | 50 | 2.64 | <LOD | 265.66 | 0.12 | 0.92 | 724.26 | 663100 | 18.99 | 19.06 | 43.98 | 38.56 | 35.9 | 12.99 | <LOD | 4.13 | 0.21 | 75.51 | 996.11 | 43.46 | <LOD | 0.06 | 10.88 | <LOD | <LOD | 1.49 | <LOD | <LOD | <LOD | <LOD | <LOD | 27.07 | 0.43 | 359.59 | 0.02 | 50 | 0.027 | 3.768 | 9.306 | 0.043 | 0.086 | 0.739 | 0.22 | 0.069 | 0.012 | 0.474 | 0.307 | 0.139 | 0.347 | 46.946 | 0.008 | 0.009 | 0.018 | 0.026 | 0.001 | 0.001 | 0.015 | 0.012 | 0.01 | 0.036 | 0.034 | 0.001 | 0.001 | 0.075 | 0.003 | 0.014 | 0.127 | 0.004 | 0.07 | 0.001
136-3-Sph_9 | 50 | 0.03 | <LOD | 21.3 | 0.35 | <LOD | 178.6 | 663100 | 21.25 | 21.99 | 35.62 | 30.02 | 27.6 | 1.98 | <LOD | 0.46 | 0.06 | 5.25 | 2575.82 | 115.01 | 0.05 | 0.22 | 14.57 | <LOD | <LOD | <LOD | <LOD | <LOD | <LOD | <LOD | <LOD | 28.63 | 0.59 | 31.2 | 0.01 | 50 | 0.027 | 3.768 | 9.306 | 0.043 | 0.086 | 0.739 | 0.22 | 0.069 | 0.012 | 0.474 | 0.307 | 0.139 | 0.347 | 46.946 | 0.008 | 0.009 | 0.018 | 0.026 | 0.001 | 0.001 | 0.015 | 0.012 | 0.01 | 0.036 | 0.034 | 0.001 | 0.001 | 0.075 | 0.003 | 0.014 | 0.127 | 0.004 | 0.07 | 0.001
136-3-Sph_10 | 50 | 13.59 | 24.95 | 1186.06 | 0.99 | 8.81 | 2153.25 | 663100 | 13.13 | 12.76 | 9.49 | 2.15 | 2.87 | 2.59 | 62.81 | 3.52 | 0.63 | 15.07 | 3011.36 | 127.03 | 9.36 | 98.31 | 0.75 | 0.01 | <LOD | 7.89 | 0.03 | 0.03 | <LOD | <LOD | <LOD | 20.76 | 2.91 | 191.39 | 0.02 | 50 | 0.027 | 3.768 | 9.306 | 0.043 | 0.086 | 0.739 | 0.22 | 0.069 | 0.012 | 0.474 | 0.307 | 0.139 | 0.347 | 46.946 | 0.008 | 0.009 | 0.018 | 0.026 | 0.001 | 0.001 | 0.015 | 0.012 | 0.01 | 0.036 | 0.034 | 0.001 | 0.001 | 0.075 | 0.003 | 0.014 | 0.127 | 0.004 | 0.07 | 0.001
136-3-Sph_11 | 50 | <LOD | <LOD | 31.64 | 1.06 | <LOD | 1.56 | 663100 | 0.21 | 0.08 | 7.23 | <LOD | 0.32 | <LOD | <LOD | 0.02 | 0.01 | 2.63 | 3108.52 | 135.08 | 0.01 | 0.03 | 0.02 | <LOD | <LOD | <LOD | <LOD | <LOD | <LOD | <LOD | <LOD | 25.42 | <LOD | <LOD | <LOD | 50 | 0.027 | 3.768 | 9.306 | 0.043 | 0.086 | 0.739 | 0.22 | 0.069 | 0.012 | 0.474 | 0.307 | 0.139 | 0.347 | 46.946 | 0.008 | 0.009 | 0.018 | 0.026 | 0.001 | 0.001 | 0.015 | 0.012 | 0.01 | 0.036 | 0.034 | 0.001 | 0.001 | 0.075 | 0.003 | 0.014 | 0.127 | 0.004 | 0.07 | 0.001
136-3-Sph_12 | 50 | <LOD | <LOD | 37.36 | 1.02 | <LOD | 2.08 | 663100 | 0.25 | 0.12 | 7.56 | <LOD | 0.39 | <LOD | <LOD | 0.02 | 0.01 | 2.65 | 3313.99 | 145.13 | 0.01 | <LOD | 0.05 | <LOD | <LOD | <LOD | <LOD | <LOD | <LOD | <LOD | <LOD | 28.6 | <LOD | 0.08 | <LOD | 50 | 0.027 | 3.768 | 9.306 | 0.043 | 0.086 | 0.739 | 0.22 | 0.069 | 0.012 | 0.474 | 0.307 | 0.139 | 0.347 | 46.946 | 0.008 | 0.009 | 0.018 | 0.026 | 0.001 | 0.001 | 0.015 | 0.012 | 0.01 | 0.036 | 0.034 | 0.001 | 0.001 | 0.075 | 0.003 | 0.014 | 0.127 | 0.004 | 0.07 | 0.001
136-3-Sph_13 | 50 | 16.17 | 242.82 | 7080.77 | 1.35 | 7.9 | 716.25 | 663100 | 16.48 | 16.59 | 80.37 | 75.69 | 69.97 | 35.6 | <LOD | 37.91 | 0.21 | 17.74 | 936.31 | 40.52 | 0.22 | 17.58 | 15.28 | 0.03 | <LOD | 2.39 | 0.02 | 0.02 | <LOD | <LOD | <LOD | 24.77 | 1.44 | 833.35 | 0.1 | 50 | 0.027 | 3.768 | 9.306 | 0.043 | 0.086 | 0.739 | 0.22 | 0.069 | 0.012 | 0.474 | 0.307 | 0.139 | 0.347 | 46.946 | 0.008 | 0.009 | 0.018 | 0.026 | 0.001 | 0.001 | 0.015 | 0.012 | 0.01 | 0.036 | 0.034 | 0.001 | 0.001 | 0.075 | 0.003 | 0.014 | 0.127 | 0.004 | 0.07 | 0.001
136-3-Sph_14 | 50 | 2.1 | <LOD | 217.37 | 0.06 | 0.29 | 555.37 | 663100 | 10.89 | 11.04 | 33.52 | 26.95 | 24.76 | 5.41 | <LOD | 1.63 | 0.17 | 16.1 | 1299.58 | 59 | <LOD | 0.2 | 5.36 | <LOD | <LOD | 0.73 | <LOD | <LOD | <LOD | <LOD | <LOD | 24.74 | 0.28 | 4938.19 | 0.04 | 50 | 0.027 | 3.768 | 9.306 | 0.043 | 0.086 | 0.739 | 0.22 | 0.069 | 0.012 | 0.474 | 0.307 | 0.139 | 0.347 | 46.946 | 0.008 | 0.009 | 0.018 | 0.026 | 0.001 | 0.001 | 0.015 | 0.012 | 0.01 | 0.036 | 0.034 | 0.001 | 0.001 | 0.075 | 0.003 | 0.014 | 0.127 | 0.004 | 0.07 | 0.001
136-3-Sph_15 | 50 | 5.57 | 5.05 | 307.55 | 0.15 | 0.77 | 844.81 | 663100 | 23.91 | 25.17 | 48.99 | 44.14 | 41.44 | 7.85 | <LOD | 2.87 | 0.24 | 23.2 | 950.2 | 43.43 | <LOD | 0.09 | 7.98 | <LOD | <LOD | 1.64 | <LOD | <LOD | <LOD | <LOD | <LOD | 23.42 | 0.39 | 66.26 | <LOD | 50 | 0.027 | 3.768 | 9.306 | 0.043 | 0.086 | 0.739 | 0.22 | 0.069 | 0.012 | 0.474 | 0.307 | 0.139 | 0.347 | 46.946 | 0.008 | 0.009 | 0.018 | 0.026 | 0.001 | 0.001 | 0.015 | 0.012 | 0.01 | 0.036 | 0.034 | 0.001 | 0.001 | 0.075 | 0.003 | 0.014 | 0.127 | 0.004 | 0.07 | 0.001
136-3-Sph_16 | 35 | 2.09 | <LOD | 371 | 0.14 | 1.37 | 1685.81 | 663100 | 11.23 | 11.08 | 68.3 | 60.48 | 57.62 | 15.97 | <LOD | 5.5 | 0.48 | 100.84 | 1271.98 | 56.03 | 0.01 | 2.17 | 11.2 | <LOD | <LOD | 0.73 | 0.01 | 0.01 | <LOD | <LOD | <LOD | 129.32 | 2.02 | 201.8 | 0.01 | 35 | 0.066 | 9.218 | 23.089 | 0.105 | 0.213 | 1.833 | 0.546 | 0.169 | 0.029 | 1.176 | 0.755 | 0.345 | 0.841 | 116.464 | 0.018 | 0.02 | 0.046 | 0.065 | 0.002 | 0.003 | 0.037 | 0.03 | 0.024 | 0.111 | 0.084 | 0.002 | 0.001 | 0.027 | 0.003 | 0.008 | 0.314 | 0.01 | 0.173 | 0.002
136-3-Sph_18 | 40 | 28.39 | 578.41 | 13288.79 | 6.63 | 17.37 | 910.99 | 663100 | 8.72 | 7.85 | 60.98 | 53.62 | 55.38 | 36.48 | <LOD | 88.96 | 0.24 | 54.05 | 1007.54 | 44.61 | 0.12 | 7.68 | 9 | 0.05 | <LOD | 12.13 | 0.02 | 0.02 | <LOD | <LOD | <LOD | 38.08 | 2.9 | 9937.58 | 0.33 | 40 | 0.06 | 8.44 | 20.466 | 0.094 | 0.188 | 1.624 | 0.484 | 0.151 | 0.026 | 1.042 | 0.656 | 0.305 | 0.754 | 103.245 | 0.016 | 0.019 | 0.041 | 0.058 | 0.002 | 0.003 | 0.033 | 0.026 | 0.014 | 0.051 | 0.073 | 0.002 | 0.001 | 0.075 | 0.003 | 0.014 | 0.279 | 0.009 | 0.153 | 0.002
136-3-Sph_19 | 40 | 5.15 | 86.96 | 2055.07 | 0.45 | 1.95 | 1663.85 | 663100 | 10.68 | 10.48 | 41.14 | 34.98 | 37.07 | 11.72 | <LOD | 12.68 | 0.44 | 16.57 | 1258.5 | 53.75 | 0.05 | 4.27 | 8.2 | <LOD | <LOD | 1.04 | <LOD | <LOD | <LOD | <LOD | <LOD | 32.81 | 3.21 | 973.62 | 0.05 | 40 | 0.06 | 8.44 | 20.466 | 0.094 | 0.188 | 1.624 | 0.484 | 0.151 | 0.026 | 1.042 | 0.656 | 0.305 | 0.754 | 103.245 | 0.016 | 0.019 | 0.041 | 0.058 | 0.002 | 0.003 | 0.033 | 0.026 | 0.014 | 0.051 | 0.073 | 0.002 | 0.001 | 0.075 | 0.003 | 0.014 | 0.279 | 0.009 | 0.153 | 0.002
136-3-Sph_20 | 40 | 0.36 | <LOD | 51.06 | 0.4 | 0.64 | 51 | 663100 | 1.87 | 1.77 | 11.68 | 4.84 | 5.23 | <LOD | <LOD | 0.13 | 0.02 | 6.36 | 3300.97 | 140.21 | 0.01 | 0.19 | 1.92 | <LOD | <LOD | <LOD | <LOD | <LOD | <LOD | <LOD | <LOD | 32.82 | 0.12 | 11.68 | <LOD | 40 | 0.06 | 8.44 | 20.466 | 0.094 | 0.188 | 1.624 | 0.484 | 0.151 | 0.026 | 1.042 | 0.656 | 0.305 | 0.754 | 103.245 | 0.016 | 0.019 | 0.041 | 0.058 | 0.002 | 0.003 | 0.033 | 0.026 | 0.014 | 0.051 | 0.073 | 0.002 | 0.001 | 0.075 | 0.003 | 0.014 | 0.279 | 0.009 | 0.153 | 0.002
136-3-Sph_21 | 40 | 21.74 | 294.67 | 9007.42 | 2.47 | 10.47 | 1103.41 | 663100 | 9.66 | 9.39 | 121.04 | 117.51 | 119.9 | 51.94 | <LOD | 48.42 | 0.29 | 25.06 | 1007.32 | 44.86 | 0.71 | 63.17 | 23.05 | 0.02 | <LOD | 1.95 | 0.05 | 0.03 | <LOD | <LOD | <LOD | 42.67 | 2.35 | 4130.76 | 0.21 | 40 | 0.06 | 8.44 | 20.466 | 0.094 | 0.188 | 1.624 | 0.484 | 0.151 | 0.026 | 1.042 | 0.656 | 0.305 | 0.754 | 103.245 | 0.016 | 0.019 | 0.041 | 0.058 | 0.002 | 0.003 | 0.033 | 0.026 | 0.014 | 0.051 | 0.073 | 0.002 | 0.001 | 0.075 | 0.003 | 0.014 | 0.279 | 0.009 | 0.153 | 0.002
136-3-Sph_22 | 40 | 14.35 | 401.02 | 9441.52 | 1.52 | 8.86 | 1356.13 | 663100 | 19.87 | 19.96 | 156.49 | 153.12 | 155.51 | 55.35 | <LOD | 53.98 | 0.4 | 30.96 | 945.94 | 40.78 | 0.29 | 16.43 | 26.51 | 0.05 | <LOD | 0.98 | 0.02 | 0.02 | <LOD | <LOD | <LOD | 37.37 | 3.2 | 4055.57 | 0.26 | 40 | 0.06 | 8.44 | 20.466 | 0.094 | 0.188 | 1.624 | 0.484 | 0.151 | 0.026 | 1.042 | 0.656 | 0.305 | 0.754 | 103.245 | 0.016 | 0.019 | 0.041 | 0.058 | 0.002 | 0.003 | 0.033 | 0.026 | 0.014 | 0.051 | 0.073 | 0.002 | 0.001 | 0.075 | 0.003 | 0.014 | 0.279 | 0.009 | 0.153 | 0.002
136-3-Sph_23 | 40 | 0.19 | 9.57 | 1108.64 | 0.75 | 0.3 | 1061.67 | 663100 | 183.56 | 190.4 | 236.92 | 233.33 | 246.49 | <LOD | <LOD | 0.04 | 0.39 | 8.92 | 2146.81 | 83.68 | 13.79 | 31.89 | 0.88 | <LOD | <LOD | <LOD | <LOD | <LOD | <LOD | <LOD | <LOD | 53.26 | 0.54 | 27513.26 | 0.32 | 40 | 0.06 | 8.44 | 20.466 | 0.094 | 0.188 | 1.624 | 0.484 | 0.151 | 0.026 | 1.042 | 0.656 | 0.305 | 0.754 | 103.245 | 0.016 | 0.019 | 0.041 | 0.058 | 0.002 | 0.003 | 0.033 | 0.026 | 0.014 | 0.051 | 0.073 | 0.002 | 0.001 | 0.075 | 0.003 | 0.014 | 0.279 | 0.009 | 0.153 | 0.002
<LOD below the detection limit

## 136-4
Results from LA-ICP-MS analysis for sample 136-4
Chalcopyrite | [35 empty] | Detection limits
Sample ID | Spotsize | V51 | Mn55 | Fe57 | Co59 | Ni60 | Cu63 | Zn66 | Ga69 | Ga71 | Ge72 | Ge73 | Ge74 | As75 | Se78 | Mo95 | Pd105 | Ag107 | Cd111 | In113 | In115 | Sn118 | Sb121 | Te125 | Te126 | Ba137 | Re185 | Re187 | Os189 | Pt195 | Au197 | Hg202 | Tl205 | Pb208 | Bi209 | Spotsize | V51 | Mn55 | Fe57 | Co59 | Ni60 | Cu63 | Zn66 | Ga69 | Ga71 | Ge72 | Ge73 | Ge74 | As75 | Se78 | Mo95 | Pd105 | Ag107 | Cd111 | In113 | In115 | Sn118 | Sb121 | Te125 | Te126 | Ba137 | Re185 | Re187 | Os189 | Pt195 | Au197 | Hg202 | Tl205 | Pb208 | Bi209
136-4-Ccp_1 | 50 | 1.35 | <LOD | 300100 | 1.38 | 2.51 | 299302.02 | 12.02 | <LOD | 0.14 | 68.29 | 66.97 | 71.69 | 24.72 | <LOD | 2.48 | 180.17 | 70.97 | 0.17 | 2.52 | 4.09 | 21.07 | 16.93 | <LOD | <LOD | 0.61 | 0.07 | 0.06 | <LOD | <LOD | <LOD | 2.37 | 2.33 | 319.19 | 0.05 | 50 | 0.085 | 7.955 | 22.079 | 0.098 | 0.205 | 1.256 | 0.53 | 0.309 | 0.051 | 0.954 | 0.65 | 0.292 | 0.748 | 75.471 | 0.023 | 0.038 | 0.061 | 0.11 | 0.032 | 0.003 | 0.035 | 0.024 | 0.03 | 0.12 | 0.132 | 0.003 | 0.002 | 0.05 | 0.015 | 0.009 | 0.596 | 0.007 | 0.157 | 0.004
136-4-Ccp_2 | 50 | 77 | 23.42 | 300100 | 83.09 | 96.14 | 302457.6 | 50.04 | 1.19 | 0.74 | 26.43 | 24.13 | 22.05 | 995.74 | <LOD | 92.71 | 161.35 | 67.73 | 0.77 | 3.73 | 5.76 | 2.11 | 225.17 | 0.03 | <LOD | 15.53 | 0.65 | 0.69 | <LOD | <LOD | <LOD | <LOD | 11.12 | 429.14 | 0.11 | 50 | 0.085 | 7.955 | 22.079 | 0.098 | 0.205 | 1.256 | 0.53 | 0.309 | 0.051 | 0.954 | 0.65 | 0.292 | 0.748 | 75.471 | 0.023 | 0.038 | 0.061 | 0.11 | 0.032 | 0.003 | 0.035 | 0.024 | 0.03 | 0.12 | 0.132 | 0.003 | 0.002 | 0.05 | 0.015 | 0.009 | 0.596 | 0.007 | 0.157 | 0.004
136-4-Ccp_3 | 50 | 36.47 | <LOD | 300100 | 8.79 | 46.9 | 309066.09 | 134.52 | 0.68 | 0.41 | 74.98 | 68.26 | 65.24 | 92.16 | <LOD | 55.08 | 176.85 | 38.88 | 0.73 | 2.67 | 4.07 | 0.62 | 12.76 | <LOD | <LOD | 4.16 | 0.02 | 0.01 | <LOD | <LOD | <LOD | <LOD | 2.02 | 6182.1 | 0.15 | 50 | 0.085 | 7.955 | 22.079 | 0.098 | 0.205 | 1.256 | 0.53 | 0.309 | 0.051 | 0.954 | 0.65 | 0.292 | 0.748 | 75.471 | 0.023 | 0.038 | 0.061 | 0.11 | 0.032 | 0.003 | 0.035 | 0.024 | 0.03 | 0.12 | 0.132 | 0.003 | 0.002 | 0.05 | 0.015 | 0.009 | 0.596 | 0.007 | 0.157 | 0.004
136-4-Ccp_5 | 50 | 29.3 | <LOD | 300100 | 11.22 | 24.69 | 343053.28 | 49.27 | 0.46 | 0.3 | 280.36 | 294.23 | 276.95 | 853.21 | <LOD | 131.82 | 184.15 | 99.3 | 0.57 | 2.77 | 4.28 | 0.31 | 99.04 | <LOD | <LOD | 4.32 | 0.06 | 0.06 | <LOD | <LOD | <LOD | <LOD | 4.8 | 4485.11 | 0.2 | 50 | 0.085 | 7.955 | 22.079 | 0.098 | 0.205 | 1.256 | 0.53 | 0.309 | 0.051 | 0.954 | 0.65 | 0.292 | 0.748 | 75.471 | 0.023 | 0.038 | 0.061 | 0.11 | 0.032 | 0.003 | 0.035 | 0.024 | 0.03 | 0.12 | 0.132 | 0.003 | 0.002 | 0.05 | 0.015 | 0.009 | 0.596 | 0.007 | 0.157 | 0.004
136-4-Ccp_6 | 50 | 2.81 | 11.48 | 300100 | 3.49 | 2.67 | 334948.5 | 17.22 | <LOD | 0.09 | 16.48 | 9.77 | 8.73 | 17.58 | <LOD | 1.09 | 189.41 | 52.36 | 0.22 | 17.11 | 28.3 | 8.01 | 11.81 | <LOD | <LOD | 0.5 | 0.06 | 0.02 | <LOD | <LOD | <LOD | <LOD | 1.51 | 467.95 | 0.02 | 50 | 0.085 | 7.955 | 22.079 | 0.098 | 0.205 | 1.256 | 0.53 | 0.309 | 0.051 | 0.954 | 0.65 | 0.292 | 0.748 | 75.471 | 0.023 | 0.038 | 0.061 | 0.11 | 0.032 | 0.003 | 0.035 | 0.024 | 0.03 | 0.12 | 0.132 | 0.003 | 0.002 | 0.05 | 0.015 | 0.009 | 0.596 | 0.007 | 0.157 | 0.004
136-4-Ccp_7 | 50 | 63.38 | 13.27 | 300100 | 13.69 | 33.48 | 295777.68 | 4843.91 | 2.17 | 1.41 | 150.76 | 148.16 | 137.22 | 397.21 | <LOD | 88.81 | 168.24 | 75.69 | 22 | 11.52 | 6.36 | 2.58 | 45.49 | 0.04 | <LOD | 14.04 | 0.09 | 0.07 | <LOD | <LOD | <LOD | 2.21 | 6.49 | 9469.26 | 0.27 | 50 | 0.085 | 7.955 | 22.079 | 0.098 | 0.205 | 1.256 | 0.53 | 0.309 | 0.051 | 0.954 | 0.65 | 0.292 | 0.748 | 75.471 | 0.023 | 0.038 | 0.061 | 0.11 | 0.032 | 0.003 | 0.035 | 0.024 | 0.03 | 0.12 | 0.132 | 0.003 | 0.002 | 0.05 | 0.015 | 0.009 | 0.596 | 0.007 | 0.157 | 0.004
136-4-Ccp_8 | 50 | <LOD | <LOD | 300100 | <LOD | 0.48 | 328859.03 | 9.13 | <LOD | <LOD | 9.65 | 2.3 | 1.65 | 2.14 | <LOD | 0.1 | 169.73 | 28.01 | <LOD | 0.56 | 0.95 | 1.62 | 0.33 | <LOD | <LOD | <LOD | <LOD | <LOD | <LOD | <LOD | <LOD | <LOD | 0.03 | 7.27 | <LOD | 50 | 0.085 | 7.955 | 22.079 | 0.098 | 0.205 | 1.256 | 0.53 | 0.309 | 0.051 | 0.954 | 0.65 | 0.292 | 0.748 | 75.471 | 0.023 | 0.038 | 0.061 | 0.11 | 0.032 | 0.003 | 0.035 | 0.024 | 0.03 | 0.12 | 0.132 | 0.003 | 0.002 | 0.05 | 0.015 | 0.009 | 0.596 | 0.007 | 0.157 | 0.004
136-4-Ccp_10 | 40 | 5.44 | <LOD | 300100 | 2.3 | 5.26 | 354114.38 | 23.62 | <LOD | 0.1 | 93.29 | 93.89 | 89.98 | 218.3 | <LOD | 82.36 | 168.11 | 35.52 | <LOD | 2.58 | 4.11 | 0.21 | 35.15 | <LOD | <LOD | 1.52 | 0.01 | 0.01 | <LOD | <LOD | <LOD | <LOD | 0.7 | 319.64 | 0.05 | 40 | 0.139 | 12.889 | 36.989 | 0.165 | 0.342 | 2.104 | 0.888 | 0.644 | 0.091 | 1.599 | 1.087 | 0.49 | 1.251 | 126.437 | 0.036 | 0.063 | 0.103 | 0.186 | 0.053 | 0.005 | 0.059 | 0.04 | 0.068 | 0.193 | 0.246 | 0.007 | 0.004 | 0.105 | 0.015 | 0.022 | 1.247 | 0.012 | 0.264 | 0.009
136-4-Ccp_11 | 40 | 0.4 | <LOD | 300100 | 0.4 | <LOD | 344682.21 | 22.73 | <LOD | <LOD | 9.32 | 2.49 | 1.54 | 67.62 | <LOD | 0.08 | 170.36 | 26.03 | 0.24 | 3.77 | 6.25 | 4.53 | 23.44 | <LOD | <LOD | <LOD | <LOD | 0.02 | <LOD | <LOD | <LOD | <LOD | 0.38 | 37.65 | 0.01 | 40 | 0.139 | 12.889 | 36.989 | 0.165 | 0.342 | 2.104 | 0.888 | 0.644 | 0.091 | 1.599 | 1.087 | 0.49 | 1.251 | 126.437 | 0.036 | 0.063 | 0.103 | 0.186 | 0.053 | 0.005 | 0.059 | 0.04 | 0.068 | 0.193 | 0.246 | 0.007 | 0.004 | 0.105 | 0.015 | 0.022 | 1.247 | 0.012 | 0.264 | 0.009
136-4-Ccp_13 | 50 | 20.9 | 8.4 | 300100 | 4.26 | 7.82 | 320680.18 | 17.29 | <LOD | 0.12 | 17.58 | 10.44 | 9.42 | 126.99 | <LOD | 2.73 | 175 | 49.65 | 0.19 | 1.43 | 2.18 | 1.54 | 50.9 | <LOD | <LOD | 2.1 | 0.02 | 0.02 | <LOD | <LOD | <LOD | <LOD | 17.92 | 554.84 | 0.09 | 50 | 0.085 | 7.955 | 22.079 | 0.098 | 0.205 | 1.256 | 0.53 | 0.309 | 0.051 | 0.954 | 0.65 | 0.292 | 0.748 | 75.471 | 0.023 | 0.038 | 0.061 | 0.11 | 0.032 | 0.003 | 0.035 | 0.024 | 0.03 | 0.12 | 0.132 | 0.003 | 0.002 | 0.05 | 0.015 | 0.009 | 0.596 | 0.007 | 0.157 | 0.004
Galena
Sample ID | Spotsize | V51 | Mn55 | Fe57 | Co59 | Ni60 | Cu63 | Zn66 | Ga69 | Ga71 | Ge72 | Ge73 | Ge74 | As75 | Se78 | Mo95 | Pd105 | Ag107 | Cd111 | In113 | In115 | Sn118 | Sb121 | Te125 | Te126 | Ba137 | Re185 | Re187 | Os189 | Pt195 | Au197 | Hg202 | Tl205 | Pb208 | Bi209 | Spotsize | V51 | Mn55 | Fe57 | Co59 | Ni60 | Cu63 | Zn66 | Ga69 | Ga71 | Ge72 | Ge73 | Ge74 | As75 | Se78 | Mo95 | Pd105 | Ag107 | Cd111 | In113 | In115 | Sn118 | Sb121 | Te125 | Te126 | Ba137 | Re185 | Re187 | Os189 | Pt195 | Au197 | Hg202 | Tl205 | Pb208 | Bi209
136-4-Gn_1 | 20 | 25.48 | <LOD | 3390.89 | 3.32 | 7.38 | 2084.15 | 166.94 | <LOD | 0.07 | 2.61 | <LOD | <LOD | 3.91 | <LOD | 9.85 | 0.77 | 10.89 | 0.99 | 0.05 | 0.04 | 1.34 | 1.36 | <LOD | <LOD | 2.65 | 0.74 | 0.26 | 0.11 | <LOD | 0.07 | 5.77 | 13.65 | 867700 | 7.58 | 20 | 0.16 | 19.746 | 54.205 | 0.275 | 0.506 | 4.248 | 1.194 | 0.402 | 0.065 | 2.5 | 1.743 | 0.8 | 1.876 | 251.065 | 0.044 | 0.045 | 0.108 | 0.154 | 0.006 | 0.008 | 0.082 | 0.064 | 0.035 | 0.172 | 0.182 | 0.005 | 0.002 | 0.063 | 0.015 | 0.021 | 0.719 | 0.023 | 0.407 | 0.005
136-4-Gn_2 | 20 | <LOD | <LOD | <LOD | <LOD | <LOD | <LOD | <LOD | <LOD | <LOD | <LOD | <LOD | <LOD | <LOD | <LOD | <LOD | <LOD | 9.95 | 0.37 | 0.01 | 0.01 | <LOD | 1.67 | <LOD | <LOD | <LOD | <LOD | <LOD | <LOD | <LOD | <LOD | 3.31 | 13.31 | 867700 | 7.45 | 20 | 0.16 | 19.746 | 54.205 | 0.275 | 0.506 | 4.248 | 1.194 | 0.402 | 0.065 | 2.5 | 1.743 | 0.8 | 1.876 | 251.065 | 0.044 | 0.045 | 0.108 | 0.154 | 0.006 | 0.008 | 0.082 | 0.064 | 0.035 | 0.172 | 0.182 | 0.005 | 0.002 | 0.063 | 0.015 | 0.021 | 0.719 | 0.023 | 0.407 | 0.005
136-4-Gn_3 | 20 | 0.52 | <LOD | 1009.7 | <LOD | 1.06 | 831.89 | <LOD | <LOD | <LOD | 2.67 | <LOD | 0.88 | <LOD | <LOD | 0.36 | 0.42 | 27.83 | 2.58 | 0.13 | 0.06 | 0.12 | 1.43 | <LOD | <LOD | <LOD | <LOD | <LOD | <LOD | <LOD | <LOD | 3.52 | 14.7 | 867700 | 7.31 | 20 | 0.16 | 19.746 | 54.205 | 0.275 | 0.506 | 4.248 | 1.194 | 0.402 | 0.065 | 2.5 | 1.743 | 0.8 | 1.876 | 251.065 | 0.044 | 0.045 | 0.108 | 0.154 | 0.006 | 0.008 | 0.082 | 0.064 | 0.035 | 0.172 | 0.182 | 0.005 | 0.002 | 0.063 | 0.015 | 0.021 | 0.719 | 0.023 | 0.407 | 0.005
136-4-Gn_4 | 20 | 0.22 | <LOD | <LOD | <LOD | 0.57 | 4.48 | <LOD | <LOD | <LOD | 2.53 | <LOD | <LOD | <LOD | <LOD | <LOD | <LOD | 27.85 | 2.7 | 0.12 | <LOD | <LOD | 0.93 | <LOD | <LOD | <LOD | <LOD | <LOD | <LOD | <LOD | <LOD | 3.36 | 13.7 | 867700 | 7.66 | 20 | 0.16 | 19.746 | 54.205 | 0.275 | 0.506 | 4.248 | 1.194 | 0.402 | 0.065 | 2.5 | 1.743 | 0.8 | 1.876 | 251.065 | 0.044 | 0.045 | 0.108 | 0.154 | 0.006 | 0.008 | 0.082 | 0.064 | 0.035 | 0.172 | 0.182 | 0.005 | 0.002 | 0.063 | 0.015 | 0.021 | 0.719 | 0.023 | 0.407 | 0.005
136-4-Gn_6 | 20 | 1.77 | <LOD | 93.02 | 0.83 | 1.8 | 215.01 | 4.86 | <LOD | <LOD | <LOD | <LOD | <LOD | <LOD | <LOD | 2.18 | 0.08 | 22.79 | 3.64 | 0.2 | 0.01 | 1.04 | 0.44 | <LOD | <LOD | 0.34 | 0.35 | 0.1 | <LOD | <LOD | 0.03 | 4.64 | 13.55 | 867700 | 7.81 | 20 | 0.16 | 19.746 | 54.205 | 0.275 | 0.506 | 4.248 | 1.194 | 0.402 | 0.065 | 2.5 | 1.743 | 0.8 | 1.876 | 251.065 | 0.044 | 0.045 | 0.108 | 0.154 | 0.006 | 0.008 | 0.082 | 0.064 | 0.035 | 0.172 | 0.182 | 0.005 | 0.002 | 0.063 | 0.015 | 0.021 | 0.719 | 0.023 | 0.407 | 0.005
136-4-Gn_7 | 20 | 123.45 | 2729.66 | 8403.63 | 4.11 | 69.82 | 33.18 | 222.67 | 0.88 | 0.76 | 4.08 | <LOD | <LOD | 7.98 | <LOD | 78.86 | <LOD | 29.28 | 3.91 | 0.21 | <LOD | 0.31 | 1.19 | <LOD | <LOD | 5.24 | 0.27 | 0.22 | <LOD | <LOD | <LOD | 3.66 | 13.63 | 867700 | 7.05 | 20 | 0.16 | 19.746 | 54.205 | 0.275 | 0.506 | 4.248 | 1.194 | 0.402 | 0.065 | 2.5 | 1.743 | 0.8 | 1.876 | 251.065 | 0.044 | 0.045 | 0.108 | 0.154 | 0.006 | 0.008 | 0.082 | 0.064 | 0.035 | 0.172 | 0.182 | 0.005 | 0.002 | 0.063 | 0.015 | 0.021 | 0.719 | 0.023 | 0.407 | 0.005
136-4-Gn_8 | 20 | <LOD | <LOD | <LOD | <LOD | <LOD | <LOD | <LOD | <LOD | <LOD | 2.81 | <LOD | <LOD | <LOD | <LOD | <LOD | <LOD | 8.44 | 0.42 | 0.02 | <LOD | <LOD | <LOD | <LOD | <LOD | <LOD | <LOD | <LOD | <LOD | <LOD | <LOD | 3.32 | 13.92 | 867700 | 7.96 | 20 | 0.16 | 19.746 | 54.205 | 0.275 | 0.506 | 4.248 | 1.194 | 0.402 | 0.065 | 2.5 | 1.743 | 0.8 | 1.876 | 251.065 | 0.044 | 0.045 | 0.108 | 0.154 | 0.006 | 0.008 | 0.082 | 0.064 | 0.035 | 0.172 | 0.182 | 0.005 | 0.002 | 0.063 | 0.015 | 0.021 | 0.719 | 0.023 | 0.407 | 0.005
136-4-Gn_9 | 20 | 1.66 | <LOD | <LOD | 1.36 | 4.24 | 125.75 | <LOD | 1.56 | <LOD | 2.92 | <LOD | <LOD | <LOD | <LOD | 2.35 | <LOD | 18.85 | 4.35 | 0.15 | 0.01 | <LOD | 0.79 | <LOD | <LOD | 121.29 | 0.22 | 0.07 | <LOD | <LOD | <LOD | 4.03 | 14.9 | 867700 | 8.42 | 20 | 0.16 | 19.746 | 54.205 | 0.275 | 0.506 | 4.248 | 1.194 | 0.402 | 0.065 | 2.5 | 1.743 | 0.8 | 1.876 | 251.065 | 0.044 | 0.045 | 0.108 | 0.154 | 0.006 | 0.008 | 0.082 | 0.064 | 0.035 | 0.172 | 0.182 | 0.005 | 0.002 | 0.063 | 0.015 | 0.021 | 0.719 | 0.023 | 0.407 | 0.005
136-4-Gn_10 | 20 | 0.48 | <LOD | 255.63 | 0.71 | 2.38 | 1002.31 | <LOD | <LOD | <LOD | 2.94 | <LOD | <LOD | <LOD | <LOD | 0.11 | 0.14 | 27.16 | 2.98 | 0.14 | 0.01 | 0.52 | 0.69 | <LOD | <LOD | 0.19 | 0.06 | 0.02 | <LOD | <LOD | <LOD | 3.73 | 13.93 | 867700 | 7.96 | 20 | 0.16 | 19.746 | 54.205 | 0.275 | 0.506 | 4.248 | 1.194 | 0.402 | 0.065 | 2.5 | 1.743 | 0.8 | 1.876 | 251.065 | 0.044 | 0.045 | 0.108 | 0.154 | 0.006 | 0.008 | 0.082 | 0.064 | 0.035 | 0.172 | 0.182 | 0.005 | 0.002 | 0.063 | 0.015 | 0.021 | 0.719 | 0.023 | 0.407 | 0.005
136-4-Gn_11 | 20 | 4 | <LOD | 12814.43 | 7.54 | 18.76 | 11796.62 | 3.15 | <LOD | <LOD | 5.66 | <LOD | 1.65 | 7.15 | <LOD | 6.06 | 3.07 | 50.26 | 3.59 | 0.07 | 0.12 | 0.15 | 4.68 | <LOD | <LOD | 3.08 | 0.36 | 0.12 | <LOD | <LOD | 0.04 | 5.72 | 32.34 | 867700 | 9.91 | 20 | 0.16 | 19.746 | 54.205 | 0.275 | 0.506 | 4.248 | 1.194 | 0.402 | 0.065 | 2.5 | 1.743 | 0.8 | 1.876 | 251.065 | 0.044 | 0.045 | 0.108 | 0.154 | 0.006 | 0.008 | 0.082 | 0.064 | 0.035 | 0.172 | 0.182 | 0.005 | 0.002 | 0.063 | 0.015 | 0.021 | 0.719 | 0.023 | 0.407 | 0.005
136-4-Gn_12 | 20 | 16.9 | <LOD | 1566.03 | 2.1 | 7.44 | 2087.47 | <LOD | <LOD | <LOD | 2.54 | <LOD | <LOD | <LOD | <LOD | 0.41 | 0.81 | 41.73 | 3.04 | 0.2 | 0.03 | 0.47 | 1.58 | <LOD | <LOD | 1.06 | 0.22 | 0.06 | <LOD | <LOD | <LOD | 3.92 | 15.92 | 867700 | 8.72 | 20 | 0.16 | 19.746 | 54.205 | 0.275 | 0.506 | 4.248 | 1.194 | 0.402 | 0.065 | 2.5 | 1.743 | 0.8 | 1.876 | 251.065 | 0.044 | 0.045 | 0.108 | 0.154 | 0.006 | 0.008 | 0.082 | 0.064 | 0.035 | 0.172 | 0.182 | 0.005 | 0.002 | 0.063 | 0.015 | 0.021 | 0.719 | 0.023 | 0.407 | 0.005
136-4-Gn_13 | 50 | 0.94 | <LOD | <LOD | <LOD | <LOD | 5.18 | <LOD | <LOD | <LOD | 4.78 | <LOD | <LOD | <LOD | <LOD | 0.19 | <LOD | 18.29 | 0.29 | 0.02 | <LOD | <LOD | 1.97 | <LOD | <LOD | <LOD | 0.02 | <LOD | <LOD | <LOD | <LOD | 4.6 | 18.93 | 867700 | 11.34 | 50 | 0.16 | 19.746 | 54.205 | 0.275 | 0.506 | 4.248 | 1.165 | 0.402 | 0.065 | 2.757 | 1.743 | 0.8 | 1.876 | 272.401 | 0.044 | 0.045 | 0.108 | 0.154 | 0.006 | 0.008 | 0.085 | 0.07 | 0.035 | 0.172 | 0.182 | 0.005 | 0.002 | 0.044 | 0.015 | 0.021 | 0.719 | 0.023 | 0.407 | 0.005
136-4-Gn_14 | 50 | 0.66 | <LOD | <LOD | <LOD | <LOD | <LOD | 256.66 | <LOD | <LOD | <LOD | <LOD | 0.88 | <LOD | <LOD | 0.27 | <LOD | 26.36 | 3.94 | 0.16 | <LOD | <LOD | 0.36 | <LOD | <LOD | <LOD | 0.05 | 0.02 | <LOD | <LOD | <LOD | 3.69 | 14.01 | 867700 | 8.53 | 50 | 0.16 | 19.746 | 54.205 | 0.275 | 0.506 | 4.248 | 1.165 | 0.402 | 0.065 | 2.757 | 1.743 | 0.8 | 1.876 | 272.401 | 0.044 | 0.045 | 0.108 | 0.154 | 0.006 | 0.008 | 0.085 | 0.07 | 0.035 | 0.172 | 0.182 | 0.005 | 0.002 | 0.044 | 0.015 | 0.021 | 0.719 | 0.023 | 0.407 | 0.005
Pyrite
Sample ID | Spotsize | V51 | Mn55 | Fe57 | Co59 | Ni60 | Cu63 | Zn66 | Ga69 | Ga71 | Ge72 | Ge73 | Ge74 | As75 | Se78 | Mo95 | Pd105 | Ag107 | Cd111 | In113 | In115 | Sn118 | Sb121 | Te125 | Te126 | Ba137 | Re185 | Re187 | Os189 | Pt195 | Au197 | Hg202 | Tl205 | Pb208 | Bi209 | Spotsize | V51 | Mn55 | Fe57 | Co59 | Ni60 | Cu63 | Zn66 | Ga69 | Ga71 | Ge72 | Ge73 | Ge74 | As75 | Se78 | Mo95 | Pd105 | Ag107 | Cd111 | In113 | In115 | Sn118 | Sb121 | Te125 | Te126 | Ba137 | Re185 | Re187 | Os189 | Pt195 | Au197 | Hg202 | Tl205 | Pb208 | Bi209
136-4-Py_1 | 50 | 0.11 | <LOD | 444500 | 31.7 | 499.47 | 6688.96 | 165.24 | <LOD | 0.02 | 6.56 | 1.18 | 0.85 | 249.06 | <LOD | 0.2 | 2.37 | 367.94 | 4.49 | 6.67 | 3.32 | 3.42 | 73.53 | <LOD | <LOD | 0.12 | 0.01 | <LOD | <LOD | <LOD | <LOD | 59.65 | 4.51 | 1938.19 | 0.03 | 50 | 0.022 | 3.756 | 9.621 | 0.043 | 0.094 | 0.598 | 0.136 | 0.082 | 0.014 | 0.245 | 0.167 | 0.075 | 0.252 | 55.611 | 0.01 | 0.01 | 0.023 | 0.028 | 0.032 | 0.002 | 0.015 | 0.01 | 0.013 | 0.05 | 0.037 | 0.001 | 0.001 | 0.024 | 0.003 | 0.005 | 0.175 | 0.002 | 0.063 | 0.001
136-4-Py_2 | 50 | 0.15 | <LOD | 444500 | 90.82 | 516.71 | 9177.23 | 3.52 | <LOD | <LOD | 5.68 | 0.95 | 0.7 | 290.09 | <LOD | 0.33 | 3.28 | 337.51 | 0.18 | 0.89 | 0.82 | 4.92 | 13.8 | <LOD | <LOD | 1.04 | 0.02 | 0.01 | <LOD | <LOD | 0.01 | 32.19 | 5.27 | 2314.1 | 0.05 | 50 | 0.022 | 3.756 | 9.621 | 0.043 | 0.094 | 0.598 | 0.136 | 0.082 | 0.014 | 0.245 | 0.167 | 0.075 | 0.252 | 55.611 | 0.01 | 0.01 | 0.023 | 0.028 | 0.032 | 0.002 | 0.015 | 0.01 | 0.013 | 0.05 | 0.037 | 0.001 | 0.001 | 0.024 | 0.003 | 0.005 | 0.175 | 0.002 | 0.063 | 0.001
136-4-Py_3 | 50 | 55.59 | 70 | 444500 | 4.59 | 64.35 | 400.13 | 11.56 | 2.1 | 0.9 | 6.59 | 1.02 | 0.8 | 197.98 | <LOD | 62.07 | 0.15 | 183.31 | 1.7 | 1.4 | <LOD | 0.41 | 1.05 | 0.03 | <LOD | 27.26 | 0.21 | 0.21 | <LOD | <LOD | <LOD | 4.76 | 209.15 | 16776.66 | 0.22 | 50 | 0.022 | 3.756 | 9.621 | 0.043 | 0.094 | 0.598 | 0.136 | 0.082 | 0.014 | 0.245 | 0.167 | 0.075 | 0.252 | 55.611 | 0.01 | 0.01 | 0.023 | 0.028 | 0.032 | 0.002 | 0.015 | 0.01 | 0.013 | 0.05 | 0.037 | 0.001 | 0.001 | 0.024 | 0.003 | 0.005 | 0.175 | 0.002 | 0.063 | 0.001
136-4-Py_4 | 50 | 0.95 | 281.3 | 444500 | 1.06 | 3.38 | 64.6 | 16.52 | <LOD | 0.02 | 7.43 | 2.84 | 2.53 | 9.07 | <LOD | 0.96 | 0.03 | 90.89 | 1.01 | 0.76 | 0.01 | 0.06 | 0.16 | <LOD | <LOD | 0.18 | <LOD | <LOD | <LOD | <LOD | <LOD | 1.74 | 254.37 | 16187.23 | 0.18 | 50 | 0.022 | 3.756 | 9.621 | 0.043 | 0.094 | 0.598 | 0.136 | 0.082 | 0.014 | 0.245 | 0.167 | 0.075 | 0.252 | 55.611 | 0.01 | 0.01 | 0.023 | 0.028 | 0.032 | 0.002 | 0.015 | 0.01 | 0.013 | 0.05 | 0.037 | 0.001 | 0.001 | 0.024 | 0.003 | 0.005 | 0.175 | 0.002 | 0.063 | 0.001
136-4-Py_5 | 50 | 5.85 | 127.77 | 444500 | 10.15 | 12.13 | 39.32 | 14.58 | 0.14 | 0.06 | 6.95 | 2.2 | 1.86 | 12.55 | <LOD | 10.46 | 0.01 | 32.71 | 1.4 | 1.17 | 0.01 | 0.12 | 0.14 | <LOD | <LOD | 2.29 | 0.03 | 0.02 | <LOD | <LOD | <LOD | 1.3 | 186.43 | 14959.48 | 0.17 | 50 | 0.022 | 3.756 | 9.621 | 0.043 | 0.094 | 0.598 | 0.136 | 0.082 | 0.014 | 0.245 | 0.167 | 0.075 | 0.252 | 55.611 | 0.01 | 0.01 | 0.023 | 0.028 | 0.032 | 0.002 | 0.015 | 0.01 | 0.013 | 0.05 | 0.037 | 0.001 | 0.001 | 0.024 | 0.003 | 0.005 | 0.175 | 0.002 | 0.063 | 0.001
136-4-Py_6 | 50 | 3.51 | 20.34 | 444500 | 28.92 | 585.22 | 14279 | 97.94 | 0.09 | 0.06 | 6.36 | 0.61 | 0.29 | 384.02 | <LOD | 1.85 | 4.72 | 681.53 | 0.6 | 0.58 | 0.21 | 2.05 | 5.91 | <LOD | <LOD | 0.95 | 0.03 | 0.01 | <LOD | <LOD | 0.01 | 138.9 | 6.15 | 2633.69 | 0.04 | 50 | 0.022 | 3.756 | 9.621 | 0.043 | 0.094 | 0.598 | 0.136 | 0.082 | 0.014 | 0.245 | 0.167 | 0.075 | 0.252 | 55.611 | 0.01 | 0.01 | 0.023 | 0.028 | 0.032 | 0.002 | 0.015 | 0.01 | 0.013 | 0.05 | 0.037 | 0.001 | 0.001 | 0.024 | 0.003 | 0.005 | 0.175 | 0.002 | 0.063 | 0.001
136-4-Py_7 | 50 | 10.06 | 61.88 | 444500 | 26.49 | 75.31 | 283.07 | 6.13 | 0.19 | 0.09 | 5.39 | 0.72 | 0.39 | 102.32 | <LOD | 3.18 | 0.06 | 344.18 | 0.78 | 0.7 | 0.03 | 0.09 | 4.7 | <LOD | <LOD | 3.64 | 0.01 | 0.01 | <LOD | <LOD | <LOD | 6.17 | 94.05 | 10731.36 | 0.12 | 50 | 0.022 | 3.756 | 9.621 | 0.043 | 0.094 | 0.598 | 0.136 | 0.082 | 0.014 | 0.245 | 0.167 | 0.075 | 0.252 | 55.611 | 0.01 | 0.01 | 0.023 | 0.028 | 0.032 | 0.002 | 0.015 | 0.01 | 0.013 | 0.05 | 0.037 | 0.001 | 0.001 | 0.024 | 0.003 | 0.005 | 0.175 | 0.002 | 0.063 | 0.001
136-4-Py_8 | 50 | 1.63 | 5.39 | 444500 | 68.99 | 451.36 | 21279.26 | 14.26 | <LOD | 0.03 | 6.19 | 0.66 | 0.3 | 637.91 | <LOD | 0.86 | 6.57 | 1234.79 | 0.56 | 0.7 | 0.32 | 2.15 | 10.8 | <LOD | <LOD | 0.6 | 0.03 | 0.01 | <LOD | <LOD | 0.01 | 45.56 | 3.15 | 2822.85 | 0.04 | 50 | 0.022 | 3.756 | 9.621 | 0.043 | 0.094 | 0.598 | 0.136 | 0.082 | 0.014 | 0.245 | 0.167 | 0.075 | 0.252 | 55.611 | 0.01 | 0.01 | 0.023 | 0.028 | 0.032 | 0.002 | 0.015 | 0.01 | 0.013 | 0.05 | 0.037 | 0.001 | 0.001 | 0.024 | 0.003 | 0.005 | 0.175 | 0.002 | 0.063 | 0.001
136-4-Py_9 | 50 | 0.17 | 841.9 | 444500 |  | <LOD | 83.21 | 24.22 | <LOD | 0.02 | 9.1 | 4.27 | 3.78 | 3.61 | <LOD | 0.22 | 0.03 | 122.31 | 0.46 | 0.34 | <LOD | <LOD | 0.02 | <LOD | <LOD | <LOD | <LOD | <LOD | <LOD | <LOD | <LOD | 0.76 | 422.01 | 14346.74 | 0.15 | 50 | 0.022 | 3.756 | 9.621 | 0.043 | 0.094 | 0.598 | 0.136 | 0.082 | 0.014 | 0.245 | 0.167 | 0.075 | 0.252 | 55.611 | 0.01 | 0.01 | 0.023 | 0.028 | 0.032 | 0.002 | 0.015 | 0.01 | 0.013 | 0.05 | 0.037 | 0.001 | 0.001 | 0.024 | 0.003 | 0.005 | 0.175 | 0.002 | 0.063 | 0.001
136-4-Py_10 | 50 | 0.09 | 43.33 | 444500 | 8.81 | 20.71 | 45.72 | 9.58 | <LOD | 0.02 | 6.33 | 1.24 | 0.79 | 15.52 | <LOD | 0.64 | 0.02 | 24.75 | 2.36 | 2.28 | <LOD | 0.49 | 0.21 | <LOD | <LOD | 0.12 | 0.04 | 0.01 | <LOD | <LOD | 0.01 | 0.87 | 165.37 | 13432.43 | 0.15 | 50 | 0.022 | 3.756 | 9.621 | 0.043 | 0.094 | 0.598 | 0.136 | 0.082 | 0.014 | 0.245 | 0.167 | 0.075 | 0.252 | 55.611 | 0.01 | 0.01 | 0.023 | 0.028 | 0.032 | 0.002 | 0.015 | 0.01 | 0.013 | 0.05 | 0.037 | 0.001 | 0.001 | 0.024 | 0.003 | 0.005 | 0.175 | 0.002 | 0.063 | 0.001
136-4-Py_11 | 50 | <LOD | <LOD | 444500 | 574.41 | 3887.19 | 35228.82 | 101.32 | <LOD | 0.02 | 6.71 | 0.82 | 0.45 | 989.7 | <LOD | 0.11 | 10.6 | 3267.23 | 2.44 | 2.36 | 0.68 | 1.38 | 25.59 | <LOD | <LOD | 0.19 | 0.01 | <LOD | <LOD | <LOD | <LOD | 29.76 | 3.67 | 1767.1 | 0.03 | 50 | 0.022 | 3.756 | 9.621 | 0.043 | 0.094 | 0.598 | 0.136 | 0.082 | 0.014 | 0.245 | 0.167 | 0.075 | 0.252 | 55.611 | 0.01 | 0.01 | 0.023 | 0.028 | 0.032 | 0.002 | 0.015 | 0.01 | 0.013 | 0.05 | 0.037 | 0.001 | 0.001 | 0.024 | 0.003 | 0.005 | 0.175 | 0.002 | 0.063 | 0.001
136-4-Py_12 | 50 | 0.09 | 13.1 | 444500 | 5.69 | 23.09 | 2970.29 | 1.07 | <LOD | 0.02 | 6.09 | 0.99 | 0.55 | 35.66 | <LOD | 0.28 | 1.11 | 992.8 | 0.47 | 0.41 | 0.01 | 0.03 | 5.97 | <LOD | <LOD | <LOD | <LOD | <LOD | <LOD | <LOD | <LOD | 18.96 | 123.43 | 14363.94 | 0.16 | 50 | 0.022 | 3.756 | 9.621 | 0.043 | 0.094 | 0.598 | 0.136 | 0.082 | 0.014 | 0.245 | 0.167 | 0.075 | 0.252 | 55.611 | 0.01 | 0.01 | 0.023 | 0.028 | 0.032 | 0.002 | 0.015 | 0.01 | 0.013 | 0.05 | 0.037 | 0.001 | 0.001 | 0.024 | 0.003 | 0.005 | 0.175 | 0.002 | 0.063 | 0.001
136-4-Py_13 | 50 | 4.89 | <LOD | 444500 | 1618.18 | 15143.5 | 31523.01 | 70.17 | 0.21 | 0.08 | 6.64 | 0.83 | 0.4 | 972.18 | <LOD | 2.62 | 9.81 | 894.18 | 1.29 | 1.57 | 0.69 | 3.13 | 13.73 | <LOD | <LOD | 3.77 | 0.03 | 0.02 | <LOD | <LOD | <LOD | 47.29 | 6.52 | 1432.02 | 0.02 | 50 | 0.022 | 3.756 | 9.621 | 0.043 | 0.094 | 0.598 | 0.136 | 0.082 | 0.014 | 0.245 | 0.167 | 0.075 | 0.252 | 55.611 | 0.01 | 0.01 | 0.023 | 0.028 | 0.032 | 0.002 | 0.015 | 0.01 | 0.013 | 0.05 | 0.037 | 0.001 | 0.001 | 0.024 | 0.003 | 0.005 | 0.175 | 0.002 | 0.063 | 0.001
136-4-Py_14 | 50 | 0.28 | <LOD | 444500 | 175.82 | 1618.93 | 35999.53 | 66.54 | <LOD | 0.02 | 6.38 | 0.74 | 0.3 | 878.37 | <LOD | 0.31 | 9.81 | 1344.63 | 7 | 6.32 | 0.73 | 3.48 | 13.63 | <LOD | <LOD | 0.52 | 0.03 | 0.01 | <LOD | <LOD | <LOD | 47.68 | 3.83 | 2260.49 | 0.04 | 50 | 0.022 | 3.756 | 9.621 | 0.043 | 0.094 | 0.598 | 0.136 | 0.082 | 0.014 | 0.245 | 0.167 | 0.075 | 0.252 | 55.611 | 0.01 | 0.01 | 0.023 | 0.028 | 0.032 | 0.002 | 0.015 | 0.01 | 0.013 | 0.05 | 0.037 | 0.001 | 0.001 | 0.024 | 0.003 | 0.005 | 0.175 | 0.002 | 0.063 | 0.001
136-4-Py_15 | 50 | 2.65 | <LOD | 444500 | 8.22 | 100.79 | 6927.45 | 2.01 | 0.1 | 0.1 | 33.84 | 30.11 | 29.36 | 13.82 | <LOD | 1.7 | 2.35 | 75.39 | 0.04 | 0.21 | 0.16 | 0.12 | 5.37 | <LOD | <LOD | 0.31 | 0.01 | 0.01 | <LOD | <LOD | <LOD | 0.92 | 16.97 | 434.16 | 0.01 | 50 | 0.022 | 3.756 | 9.621 | 0.043 | 0.094 | 0.598 | 0.136 | 0.082 | 0.014 | 0.245 | 0.167 | 0.075 | 0.252 | 55.611 | 0.01 | 0.01 | 0.023 | 0.028 | 0.032 | 0.002 | 0.015 | 0.01 | 0.013 | 0.05 | 0.037 | 0.001 | 0.001 | 0.024 | 0.003 | 0.005 | 0.175 | 0.002 | 0.063 | 0.001
136-4-Py_16 | 50 | 0.39 | <LOD | 444500 | 48.94 | 1064.86 | 17379.85 | 77.12 | <LOD | 0.03 | 6.29 | 0.99 | 0.61 | 424.23 | <LOD | 0.28 | 5.1 | 3774.98 | 4.54 | 5.66 | 2.23 | 4.31 | 43.17 | <LOD | <LOD | 0.13 | <LOD | <LOD | <LOD | <LOD | <LOD | 37.85 | 3.06 | 1970.22 | 0.03 | 50 | 0.022 | 3.756 | 9.621 | 0.043 | 0.094 | 0.598 | 0.136 | 0.082 | 0.014 | 0.245 | 0.167 | 0.075 | 0.252 | 55.611 | 0.01 | 0.01 | 0.023 | 0.028 | 0.032 | 0.002 | 0.015 | 0.01 | 0.013 | 0.05 | 0.037 | 0.001 | 0.001 | 0.024 | 0.003 | 0.005 | 0.175 | 0.002 | 0.063 | 0.001
136-4-Py_17 | 50 | 6.37 | 12.35 | 444500 | 7.67 | 29.95 | 346.3 | 1.87 | 0.11 | 0.07 | 5.77 | 0.8 | 0.35 | 49.72 | <LOD | 6.16 | 0.14 | 382.54 | 0.52 | 0.41 | 0.02 | 0.05 | 2.27 | <LOD | <LOD | 1.45 | 0.02 | 0.02 | <LOD | <LOD | <LOD | 6.14 | 47.44 | 9549.17 | 0.11 | 50 | 0.022 | 3.756 | 9.621 | 0.043 | 0.094 | 0.598 | 0.136 | 0.082 | 0.014 | 0.245 | 0.167 | 0.075 | 0.252 | 55.611 | 0.01 | 0.01 | 0.023 | 0.028 | 0.032 | 0.002 | 0.015 | 0.01 | 0.013 | 0.05 | 0.037 | 0.001 | 0.001 | 0.024 | 0.003 | 0.005 | 0.175 | 0.002 | 0.063 | 0.001
136-4-Py_18 | 50 | 18.01 | 97.94 | 444500 | 1.21 | 18.39 | 360.81 | 12.23 | 0.82 | 0.3 | 5.74 | 0.87 | 0.4 | 81.28 | <LOD | 17.63 | 0.15 | 151.51 | 1.22 | 1.13 | <LOD | 0.09 | 0.4 | <LOD | <LOD | 11.03 | 0.08 | 0.07 | <LOD | <LOD | <LOD | 5.4 | 100.13 | 11842.38 | 0.15 | 50 | 0.022 | 3.756 | 9.621 | 0.043 | 0.094 | 0.598 | 0.136 | 0.082 | 0.014 | 0.245 | 0.167 | 0.075 | 0.252 | 55.611 | 0.01 | 0.01 | 0.023 | 0.028 | 0.032 | 0.002 | 0.015 | 0.01 | 0.013 | 0.05 | 0.037 | 0.001 | 0.001 | 0.024 | 0.003 | 0.005 | 0.175 | 0.002 | 0.063 | 0.001
136-4-Py_19 | 40 | 0.28 | <LOD | 444500 | 51.1 | 355.58 | 23625.9 | 8.52 | <LOD | 0.03 | 6.11 | 0.86 | 0.31 | 418.12 | <LOD | 0.55 | 6.69 | 224.24 | 0.08 | 0.17 | 0.12 | 0.74 | 6.78 | <LOD | <LOD | 0.49 | 0.01 | <LOD | <LOD | <LOD | <LOD | 18.58 | 2.06 | 891.87 | 0.03 | 40 | 0.031 | 5.456 | 13.91 | 0.062 | 0.136 | 0.865 | 0.197 | 0.127 | 0.017 | 0.355 | 0.241 | 0.108 | 0.365 | 80.41 | 0.014 | 0.014 | 0.033 | 0.04 | 0.047 | 0.002 | 0.022 | 0.015 | 0.013 | 0.084 | 0.053 | 0.001 | 0.001 | 0.136 | 0.008 | 0.006 | 0.21 | 0.003 | 0.092 | 0.002
136-4-Py_20 | 35 | 17.72 | <LOD | 444500 | 551.73 | 5876.36 | 21283.08 | 283.32 | 0.43 | 0.24 | 6.68 | 1.41 | 0.9 | 599.28 | <LOD | 12.17 | 6.9 | 901.71 | 4.14 | 4.3 | 1.08 | 3.02 | 22.74 | <LOD | <LOD | 7.45 | 0.06 | 0.07 | <LOD | <LOD | <LOD | 34.51 | 6.81 | 1389.75 | 0.04 | 35 | 0.036 | 6.312 | 16.1 | 0.072 | 0.157 | 1.001 | 0.228 | 0.136 | 0.022 | 0.41 | 0.279 | 0.127 | 0.422 | 93.087 | 0.016 | 0.016 | 0.038 | 0.047 | 0.055 | 0.003 | 0.026 | 0.017 | 0.022 | 0.083 | 0.061 | 0.001 | 0.001 | 0.036 | 0.021 | 0.007 | 0.291 | 0.003 | 0.106 | 0.002
136-4-Py_21 | 40 | 0.49 | 392.74 | 400050 | 1.16 | 1.15 | 48.09 | 16.11 | <LOD | 0.03 | 8.68 | 4.5 | 3.84 | 4.2 | <LOD | 1.02 | 0.02 | 53.41 | 0.46 | 0.41 | <LOD | 0.39 | 0.06 | <LOD | <LOD | 0.32 | 0.01 | 0.01 | <LOD | <LOD | <LOD | 1.26 | 260.88 | 13666.58 | 0.16 | 40 | 0.031 | 5.456 | 13.91 | 0.062 | 0.136 | 0.865 | 0.197 | 0.127 | 0.017 | 0.355 | 0.241 | 0.108 | 0.365 | 80.41 | 0.014 | 0.014 | 0.033 | 0.04 | 0.047 | 0.002 | 0.022 | 0.015 | 0.013 | 0.084 | 0.053 | 0.001 | 0.001 | 0.136 | 0.008 | 0.006 | 0.21 | 0.003 | 0.092 | 0.002
Sphalerite
Sample ID | Spotsize | V51 | Mn55 | Fe57 | Co59 | Ni60 | Cu63 | Zn66 | Ga69 | Ga71 | Ge72 | Ge73 | Ge74 | As75 | Se78 | Mo95 | Pd105 | Ag107 | Cd111 | In113 | In115 | Sn118 | Sb121 | Te125 | Te126 | Ba137 | Re185 | Re187 | Os189 | Pt195 | Au197 | Hg202 | Tl205 | Pb208 | Bi209 | Spotsize | V51 | Mn55 | Fe57 | Co59 | Ni60 | Cu63 | Zn66 | Ga69 | Ga71 | Ge72 | Ge73 | Ge74 | As75 | Se78 | Mo95 | Pd105 | Ag107 | Cd111 | In113 | In115 | Sn118 | Sb121 | Te125 | Te126 | Ba137 | Re185 | Re187 | Os189 | Pt195 | Au197 | Hg202 | Tl205 | Pb208 | Bi209
136-4-Sph_1 | 50 | 5.24 | <LOD | 256.64 | 0.06 | 6.87 | 432.2 | 574087.5 | 10.68 | 10.54 | 59.47 | 55.74 | 53.58 | 1.74 | <LOD | 2.08 | 0.13 | 36.58 | 1014.53 | 46.89 | 0.46 | 5.92 | 1.93 | <LOD | <LOD | 0.25 | <LOD | <LOD | <LOD | <LOD | <LOD | 40.04 | 0.29 | 88.36 | <LOD | 50 | 0.027 | 3.768 | 9.306 | 0.043 | 0.086 | 0.739 | 0.22 | 0.069 | 0.012 | 0.474 | 0.307 | 0.139 | 0.347 | 46.946 | 0.008 | 0.009 | 0.018 | 0.026 | 0.001 | 0.001 | 0.015 | 0.012 | 0.01 | 0.036 | 0.034 | 0.001 | 0.001 | 0.075 | 0.003 | 0.014 | 0.127 | 0.004 | 0.07 | 0.001
136-4-Sph_2 | 50 | 10.45 | 10.81 | 353.5 | 0.15 | 1.34 | 843.72 | 656100 | 14.51 | 14.51 | 74.81 | 68.77 | 66.58 | 36.66 | <LOD | 15.99 | 0.23 | 37.85 | 1052.02 | 44.92 | 1.1 | 1.3 | 31.87 | <LOD | <LOD | 3.84 | 0.01 | 0.01 | <LOD | <LOD | <LOD | 25.32 | 1.08 | 227.29 | 0.02 | 50 | 0.027 | 3.768 | 9.306 | 0.043 | 0.086 | 0.739 | 0.22 | 0.069 | 0.012 | 0.474 | 0.307 | 0.139 | 0.347 | 46.946 | 0.008 | 0.009 | 0.018 | 0.026 | 0.001 | 0.001 | 0.015 | 0.012 | 0.01 | 0.036 | 0.034 | 0.001 | 0.001 | 0.075 | 0.003 | 0.014 | 0.127 | 0.004 | 0.07 | 0.001
136-4-Sph_3 | 50 | 17.79 | 9.95 | 608.78 | 0.21 | 1.46 | 1618.16 | 656100 | 16.73 | 15.76 | 13.15 | 6.78 | 7.2 | 0.81 | <LOD | 2.8 | 0.48 | 251.85 | 1990.35 | 89.12 | 0.17 | 4.57 | 0.27 | <LOD | <LOD | 6.57 | 0.01 | 0.01 | <LOD | <LOD | <LOD | 17.24 | 0.92 | 94.72 | 0.01 | 50 | 0.027 | 3.768 | 9.306 | 0.043 | 0.086 | 0.739 | 0.22 | 0.069 | 0.012 | 0.474 | 0.307 | 0.139 | 0.347 | 46.946 | 0.008 | 0.009 | 0.018 | 0.026 | 0.001 | 0.001 | 0.015 | 0.012 | 0.01 | 0.036 | 0.034 | 0.001 | 0.001 | 0.075 | 0.003 | 0.014 | 0.127 | 0.004 | 0.07 | 0.001
136-4-Sph_4 | 50 | 7.07 | 5.95 | 337.35 | 0.08 | 0.64 | 1185.85 | 656100 | 13.18 | 13.29 | 14.3 | 7.22 | 7.34 | 0.63 | <LOD | 6.75 | 0.35 | 161.51 | 2306.01 | 98.52 | 0.5 | 15.03 | 0.33 | <LOD | <LOD | 2.94 | 0.01 | 0.01 | <LOD | <LOD | <LOD | 19.12 | 0.55 | 33.94 | <LOD | 50 | 0.027 | 3.768 | 9.306 | 0.043 | 0.086 | 0.739 | 0.22 | 0.069 | 0.012 | 0.474 | 0.307 | 0.139 | 0.347 | 46.946 | 0.008 | 0.009 | 0.018 | 0.026 | 0.001 | 0.001 | 0.015 | 0.012 | 0.01 | 0.036 | 0.034 | 0.001 | 0.001 | 0.075 | 0.003 | 0.014 | 0.127 | 0.004 | 0.07 | 0.001
136-4-Sph_5 | 50 | 9.29 | 9.37 | 504.33 | 0.28 | 1.92 | 1259.58 | 524880 | 10.41 | 10.04 | 9.88 | 4.9 | 5.03 | 0.86 | <LOD | 2.24 | 0.35 | 49.36 | 1566.93 | 72.19 | 0.11 | 4.18 | 0.43 | <LOD | <LOD | 2.83 | <LOD | <LOD | <LOD | <LOD | <LOD | 14.39 | 0.52 | 172.35 | 0.01 | 50 | 0.027 | 3.768 | 9.306 | 0.043 | 0.086 | 0.739 | 0.22 | 0.069 | 0.012 | 0.474 | 0.307 | 0.139 | 0.347 | 46.946 | 0.008 | 0.009 | 0.018 | 0.026 | 0.001 | 0.001 | 0.015 | 0.012 | 0.01 | 0.036 | 0.034 | 0.001 | 0.001 | 0.075 | 0.003 | 0.014 | 0.127 | 0.004 | 0.07 | 0.001
136-4-Sph_6 | 50 | 9.29 | 20.14 | 1012.89 | 0.47 | 3.34 | 846.16 | 656100 | 22.97 | 23.02 | 41.89 | 35.49 | 34.14 | 10.74 | <LOD | 3.58 | 0.25 | 16.27 | 1503.78 | 67.09 | 0.02 | 0.34 | 7.39 | <LOD | <LOD | 9.58 | 0.01 | 0.01 | <LOD | <LOD | <LOD | 28.04 | 0.44 | 592.78 | 0.03 | 50 | 0.027 | 3.768 | 9.306 | 0.043 | 0.086 | 0.739 | 0.22 | 0.069 | 0.012 | 0.474 | 0.307 | 0.139 | 0.347 | 46.946 | 0.008 | 0.009 | 0.018 | 0.026 | 0.001 | 0.001 | 0.015 | 0.012 | 0.01 | 0.036 | 0.034 | 0.001 | 0.001 | 0.075 | 0.003 | 0.014 | 0.127 | 0.004 | 0.07 | 0.001
136-4-Sph_7 | 50 | 2.2 | 4.03 | 100.06 | 0.25 | 4.2 | 157.45 | 590490 | 7.24 | 7.29 | 27.58 | 21.37 | 20.36 | 1.94 | <LOD | 0.29 | 0.05 | 22.83 | 4227.71 | 182.13 | 0.02 | 0.37 | 4.54 | <LOD | <LOD | 0.04 | <LOD | <LOD | <LOD | <LOD | <LOD | 42.93 | 0.38 | 88.08 | <LOD | 50 | 0.027 | 3.768 | 9.306 | 0.043 | 0.086 | 0.739 | 0.22 | 0.069 | 0.012 | 0.474 | 0.307 | 0.139 | 0.347 | 46.946 | 0.008 | 0.009 | 0.018 | 0.026 | 0.001 | 0.001 | 0.015 | 0.012 | 0.01 | 0.036 | 0.034 | 0.001 | 0.001 | 0.075 | 0.003 | 0.014 | 0.127 | 0.004 | 0.07 | 0.001
136-4-Sph_8 | 50 | <LOD | 14.01 | 2086.77 | 0.08 | <LOD | 1686.09 | 656100 | 1.22 | 1.12 | 10.57 | 3.44 | 3.49 | <LOD | <LOD | 0.02 | 0.48 | 37.28 | 3031.97 | 134.61 | 0.02 | 0.07 | 2.12 | <LOD | <LOD | <LOD | <LOD | <LOD | <LOD | <LOD | <LOD | 28.36 | 0.31 | 321.21 | <LOD | 50 | 0.027 | 3.768 | 9.306 | 0.043 | 0.086 | 0.739 | 0.22 | 0.069 | 0.012 | 0.474 | 0.307 | 0.139 | 0.347 | 46.946 | 0.008 | 0.009 | 0.018 | 0.026 | 0.001 | 0.001 | 0.015 | 0.012 | 0.01 | 0.036 | 0.034 | 0.001 | 0.001 | 0.075 | 0.003 | 0.014 | 0.127 | 0.004 | 0.07 | 0.001
136-4-Sph_9 | 50 | <LOD | <LOD | 41.53 | 7.74 | <LOD | 12.38 | 590490 | 0.18 | 0.06 | 6.5 | <LOD | 0.22 | <LOD | <LOD | 0.02 | 0.01 | 5.2 | 3471.35 | 160.27 | 0.05 | 0.08 | 0.02 | <LOD | <LOD | <LOD | <LOD | <LOD | <LOD | <LOD | <LOD | 19.47 | 0.08 | 2.75 | <LOD | 50 | 0.027 | 3.768 | 9.306 | 0.043 | 0.086 | 0.739 | 0.22 | 0.069 | 0.012 | 0.474 | 0.307 | 0.139 | 0.347 | 46.946 | 0.008 | 0.009 | 0.018 | 0.026 | 0.001 | 0.001 | 0.015 | 0.012 | 0.01 | 0.036 | 0.034 | 0.001 | 0.001 | 0.075 | 0.003 | 0.014 | 0.127 | 0.004 | 0.07 | 0.001
136-4-Sph_10 | 50 | 7.72 | 16.84 | 1809.18 | 0.52 | 5.16 | 1292.94 | 656100 | 3.62 | 3.23 | 7.5 | 0.89 | 1.35 | 1.71 | 48.31 | 7.24 | 0.39 | 349.37 | 2661.07 | 123.36 | 0.02 | 0.74 | 0.3 | <LOD | <LOD | 4.85 | 0.05 | 0.05 | <LOD | <LOD | <LOD | 16.99 | 1.73 | 154.82 | 0.02 | 50 | 0.027 | 3.768 | 9.306 | 0.043 | 0.086 | 0.739 | 0.22 | 0.069 | 0.012 | 0.474 | 0.307 | 0.139 | 0.347 | 46.946 | 0.008 | 0.009 | 0.018 | 0.026 | 0.001 | 0.001 | 0.015 | 0.012 | 0.01 | 0.036 | 0.034 | 0.001 | 0.001 | 0.075 | 0.003 | 0.014 | 0.127 | 0.004 | 0.07 | 0.001
136-4-Sph_11 | 50 | 14.88 | 10.31 | 1885.5 | 0.63 | 5.22 | 1995.54 | 656100 | 7.33 | 6.97 | 16.67 | 9.81 | 9.62 | 8.2 | <LOD | 13.96 | 0.57 | 48.03 | 3184.11 | 139.93 | 0.04 | 0.32 | 4.67 | <LOD | <LOD | 5.01 | 0.02 | 0.02 | <LOD | <LOD | <LOD | 33.39 | 4.26 | 563.01 | 0.02 | 50 | 0.027 | 3.768 | 9.306 | 0.043 | 0.086 | 0.739 | 0.22 | 0.069 | 0.012 | 0.474 | 0.307 | 0.139 | 0.347 | 46.946 | 0.008 | 0.009 | 0.018 | 0.026 | 0.001 | 0.001 | 0.015 | 0.012 | 0.01 | 0.036 | 0.034 | 0.001 | 0.001 | 0.075 | 0.003 | 0.014 | 0.127 | 0.004 | 0.07 | 0.001
136-4-Sph_12 | 50 | 0.44 | 23.57 | 1978.96 | 0.15 | 0.28 | 1568.17 | 656100 | 13.27 | 13.51 | 37.21 | 30.17 | 28.32 | 0.73 | <LOD | 0.44 | 0.45 | 137.09 | 1458.75 | 63.16 | 0.12 | 0.96 | 5.08 | <LOD | <LOD | 0.15 | <LOD | <LOD | <LOD | <LOD | <LOD | 35.09 | 11.78 | 1138.44 | 0.01 | 50 | 0.027 | 3.768 | 9.306 | 0.043 | 0.086 | 0.739 | 0.22 | 0.069 | 0.012 | 0.474 | 0.307 | 0.139 | 0.347 | 46.946 | 0.008 | 0.009 | 0.018 | 0.026 | 0.001 | 0.001 | 0.015 | 0.012 | 0.01 | 0.036 | 0.034 | 0.001 | 0.001 | 0.075 | 0.003 | 0.014 | 0.127 | 0.004 | 0.07 | 0.001
136-4-Sph_13 | 50 | <LOD | 15.89 | 6808.43 | 24.57 | <LOD | 583.38 | 656100 | 4 | 3.9 | 27.84 | 21.47 | 20.28 | <LOD | <LOD | 0.02 | 0.18 | 5.53 | 1313.58 | 58.4 | <LOD | <LOD | 1.23 | <LOD | <LOD | <LOD | <LOD | <LOD | <LOD | <LOD | <LOD | 23.02 | 0.02 | 42.51 | <LOD | 50 | 0.027 | 3.768 | 9.306 | 0.043 | 0.086 | 0.739 | 0.22 | 0.069 | 0.012 | 0.474 | 0.307 | 0.139 | 0.347 | 46.946 | 0.008 | 0.009 | 0.018 | 0.026 | 0.001 | 0.001 | 0.015 | 0.012 | 0.01 | 0.036 | 0.034 | 0.001 | 0.001 | 0.075 | 0.003 | 0.014 | 0.127 | 0.004 | 0.07 | 0.001
136-4-Sph_14 | 50 | <LOD | 12.88 | 5646.65 | 22.65 | <LOD | 612.02 | 656100 | 13.82 | 14.19 | 27.37 | 20.57 | 19.13 | <LOD | <LOD | 0.02 | 0.18 | 6.41 | 2003.21 | 89.45 | <LOD | 0.02 | 1.51 | <LOD | <LOD | <LOD | <LOD | <LOD | <LOD | <LOD | <LOD | 24.13 | 0.02 | 35 | <LOD | 50 | 0.027 | 3.768 | 9.306 | 0.043 | 0.086 | 0.739 | 0.22 | 0.069 | 0.012 | 0.474 | 0.307 | 0.139 | 0.347 | 46.946 | 0.008 | 0.009 | 0.018 | 0.026 | 0.001 | 0.001 | 0.015 | 0.012 | 0.01 | 0.036 | 0.034 | 0.001 | 0.001 | 0.075 | 0.003 | 0.014 | 0.127 | 0.004 | 0.07 | 0.001
136-4-Sph_15 | 50 | <LOD | 24.28 | 1594.31 | <LOD | <LOD | 2379.62 | 656100 | 12.81 | 12.94 | 48.48 | 41.35 | 39.63 | 0.51 | <LOD | 0.02 | 0.68 | 177.82 | 3822.32 | 162.57 | 0.09 | 0.38 | 4.4 | <LOD | <LOD | <LOD | <LOD | <LOD | <LOD | <LOD | <LOD | 22.94 | 13.68 | 1749.69 | 0.02 | 50 | 0.027 | 3.768 | 9.306 | 0.043 | 0.086 | 0.739 | 0.22 | 0.069 | 0.012 | 0.474 | 0.307 | 0.139 | 0.347 | 46.946 | 0.008 | 0.009 | 0.018 | 0.026 | 0.001 | 0.001 | 0.015 | 0.012 | 0.01 | 0.036 | 0.034 | 0.001 | 0.001 | 0.075 | 0.003 | 0.014 | 0.127 | 0.004 | 0.07 | 0.001
136-4-Sph_16 | 50 | 5.49 | 7.11 | 409.43 | 0.18 | 1.29 | 2492.42 | 656100 | 9.28 | 9.08 | 17.03 | 10.04 | 9.78 | 7.5 | <LOD | 6.02 | 0.67 | 13.41 | 3368.98 | 142.4 | 2.14 | 5.55 | 5.42 | <LOD | <LOD | 3.28 | 0.01 | 0.01 | <LOD | <LOD | <LOD | 27.47 | 2.49 | 189.08 | 0.01 | 50 | 0.027 | 3.768 | 9.306 | 0.043 | 0.086 | 0.739 | 0.22 | 0.069 | 0.012 | 0.474 | 0.307 | 0.139 | 0.347 | 46.946 | 0.008 | 0.009 | 0.018 | 0.026 | 0.001 | 0.001 | 0.015 | 0.012 | 0.01 | 0.036 | 0.034 | 0.001 | 0.001 | 0.075 | 0.003 | 0.014 | 0.127 | 0.004 | 0.07 | 0.001
136-4-Sph_17 | 50 | 18.09 | 16.56 | 671.65 | 0.59 | 3.08 | 969.02 | 656100 | 4.77 | 4.31 | 17.82 | 11.32 | 10.85 | 6.56 | <LOD | 19.99 | 0.27 | 16.88 | 1729.69 | 77.99 | 7.01 | 3.03 | 7.51 | 0.01 | <LOD | 8.11 | 0.02 | 0.02 | <LOD | <LOD | <LOD | 22.76 | 2.33 | 8078.42 | 0.11 | 50 | 0.027 | 3.768 | 9.306 | 0.043 | 0.086 | 0.739 | 0.22 | 0.069 | 0.012 | 0.474 | 0.307 | 0.139 | 0.347 | 46.946 | 0.008 | 0.009 | 0.018 | 0.026 | 0.001 | 0.001 | 0.015 | 0.012 | 0.01 | 0.036 | 0.034 | 0.001 | 0.001 | 0.075 | 0.003 | 0.014 | 0.127 | 0.004 | 0.07 | 0.001
136-4-Sph_18 | 40 | 189.52 | 65.42 | 2591.72 | 1.71 | 11.04 | 1816.2 | 656100 | 11.16 | 8.69 | 17.4 | 9.11 | 11.19 | 4.39 | <LOD | 19.48 | 0.46 | 322.2 | 2464.93 | 99.68 | 0.15 | 7.39 | 0.98 | <LOD | <LOD | 39.51 | 0.09 | 0.07 | <LOD | <LOD | <LOD | 43.21 | 2 | 7954.21 | 0.11 | 40 | 0.06 | 8.44 | 20.466 | 0.094 | 0.188 | 1.624 | 0.484 | 0.151 | 0.026 | 1.042 | 0.656 | 0.305 | 0.754 | 103.245 | 0.016 | 0.019 | 0.041 | 0.058 | 0.002 | 0.003 | 0.033 | 0.026 | 0.014 | 0.051 | 0.073 | 0.002 | 0.001 | 0.075 | 0.003 | 0.014 | 0.279 | 0.009 | 0.153 | 0.002
136-4-Sph_19 | 35 | 7.3 | <LOD | 326.45 | <LOD | 1.6 | 1241.5 | 656100 | 2.32 | 2.28 | 13.14 | 6.91 | 7.4 | 2.13 | <LOD | 4.66 | 0.34 | 599.97 | 5016.42 | 211.87 | 0.14 | 0.48 | 1.36 | <LOD | <LOD | 0.36 | 0.06 | 0.05 | <LOD | <LOD | <LOD | 24.31 | 1.66 | 21702.96 | 0.2 | 35 | 0.066 | 9.218 | 23.089 | 0.105 | 0.213 | 1.833 | 0.546 | 0.169 | 0.029 | 1.176 | 0.755 | 0.345 | 0.841 | 116.464 | 0.018 | 0.02 | 0.046 | 0.065 | 0.002 | 0.003 | 0.037 | 0.03 | 0.024 | 0.111 | 0.084 | 0.002 | 0.001 | 0.027 | 0.003 | 0.008 | 0.314 | 0.01 | 0.173 | 0.002

## 136-5
Results from LA-ICP-MS analysis for sample 136-5
Chalcopyrite | [35 empty] | Detection limits
Sample ID | Spotsize | V51 | Mn55 | Fe57 | Co59 | Ni60 | Cu63 | Zn66 | Ga69 | Ga71 | Ge72 | Ge73 | Ge74 | As75 | Se78 | Mo95 | Pd105 | Ag107 | Cd111 | In113 | In115 | Sn118 | Sb121 | Te125 | Te126 | Ba137 | Re185 | Re187 | Os189 | Pt195 | Au197 | Hg202 | Tl205 | Pb208 | Bi209 | Spotsize | V51 | Mn55 | Fe57 | Co59 | Ni60 | Cu63 | Zn66 | Ga69 | Ga71 | Ge72 | Ge73 | Ge74 | As75 | Se78 | Mo95 | Pd105 | Ag107 | Cd111 | In113 | In115 | Sn118 | Sb121 | Te125 | Te126 | Ba137 | Re185 | Re187 | Os189 | Pt195 | Au197 | Hg202 | Tl205 | Pb208 | Bi209
136-5-Ccp_1 | 50 | 6 | 19.35 | 299700 | 28.35 | 92.5 | 305891.15 | 43.51 | 0.88 | 0.87 | 49.53 | 44.11 | 44.34 | 943.68 | <LOD | 111.34 | 170.69 | 101.58 | 0.54 | 0.85 | 1.3 | 6.14 | 86.38 | <LOD | <LOD | 1.21 | <LOD | <LOD | <LOD | <LOD | <LOD | 0.63 | 2.68 | 18325.61 | 0.47 | 50 | 0.085 | 7.955 | 22.079 | 0.098 | 0.205 | 1.256 | 0.53 | 0.309 | 0.051 | 0.954 | 0.65 | 0.292 | 0.748 | 75.471 | 0.023 | 0.038 | 0.061 | 0.11 | 0.032 | 0.003 | 0.035 | 0.024 | 0.03 | 0.12 | 0.132 | 0.003 | 0.002 | 0.05 | 0.015 | 0.009 | 0.596 | 0.007 | 0.157 | 0.004
136-5-Ccp_2 | 50 | <LOD | <LOD | 299700 | 0.34 | 1.24 | 312882.15 | 7.3 | <LOD | <LOD | 8.8 | 2.45 | 1.55 | 4.02 | <LOD | 1.31 | 170.02 | 6.35 | 0.18 | 1.27 | 2.04 | 62.45 | 1.47 | <LOD | <LOD | <LOD | <LOD | <LOD | <LOD | <LOD | <LOD | <LOD | 0.18 | 10.79 | <LOD | 50 | 0.085 | 7.955 | 22.079 | 0.098 | 0.205 | 1.256 | 0.53 | 0.309 | 0.051 | 0.954 | 0.65 | 0.292 | 0.748 | 75.471 | 0.023 | 0.038 | 0.061 | 0.11 | 0.032 | 0.003 | 0.035 | 0.024 | 0.03 | 0.12 | 0.132 | 0.003 | 0.002 | 0.05 | 0.015 | 0.009 | 0.596 | 0.007 | 0.157 | 0.004
136-5-Ccp_3 | 50 | 16.26 | 14.36 | 299700 | 5.94 | 37.89 | 342962.69 | 9.23 | 1.61 | 1.5 | 25.92 | 19.24 | 18.23 | 14.93 | <LOD | 3.68 | 190 | 26.08 | 0.16 | 0.33 | 0.39 | 33.46 | 5.79 | <LOD | <LOD | 8.84 | <LOD | <LOD | <LOD | <LOD | <LOD | <LOD | 1.52 | 36328.11 | 2.72 | 50 | 0.085 | 7.955 | 22.079 | 0.098 | 0.205 | 1.256 | 0.53 | 0.309 | 0.051 | 0.954 | 0.65 | 0.292 | 0.748 | 75.471 | 0.023 | 0.038 | 0.061 | 0.11 | 0.032 | 0.003 | 0.035 | 0.024 | 0.03 | 0.12 | 0.132 | 0.003 | 0.002 | 0.05 | 0.015 | 0.009 | 0.596 | 0.007 | 0.157 | 0.004
136-5-Ccp_4 | 50 | <LOD | <LOD | 299700 | 1.04 | 1.92 | 312650.71 | 17.69 | <LOD | 0.07 | 9.45 | 2.85 | 1.81 | 5.17 | <LOD | 4 | 170.9 | 7.82 | <LOD | 0.55 | 1.31 | 192.35 | 1.66 | <LOD | <LOD | <LOD | <LOD | <LOD | <LOD | <LOD | <LOD | <LOD | 0.24 | 22.87 | 0.01 | 50 | 0.085 | 7.955 | 22.079 | 0.098 | 0.205 | 1.256 | 0.53 | 0.309 | 0.051 | 0.954 | 0.65 | 0.292 | 0.748 | 75.471 | 0.023 | 0.038 | 0.061 | 0.11 | 0.032 | 0.003 | 0.035 | 0.024 | 0.03 | 0.12 | 0.132 | 0.003 | 0.002 | 0.05 | 0.015 | 0.009 | 0.596 | 0.007 | 0.157 | 0.004
136-5-Ccp_5 | 50 | 9.55 | 9.47 | 299700 | 75.92 | 126.85 | 311674.54 | 70.19 | 0.53 | 0.41 | 101.39 | 97.2 | 97.21 | 1831.7 | <LOD | 224.63 | 167.39 | 162.38 | 0.4 | 1.05 | 1.57 | 3.37 | 61.51 | <LOD | <LOD | 3.29 | 0.02 | 0.01 | <LOD | <LOD | <LOD | 1.56 | 4.47 | 999.22 | 0.25 | 50 | 0.085 | 7.955 | 22.079 | 0.098 | 0.205 | 1.256 | 0.53 | 0.309 | 0.051 | 0.954 | 0.65 | 0.292 | 0.748 | 75.471 | 0.023 | 0.038 | 0.061 | 0.11 | 0.032 | 0.003 | 0.035 | 0.024 | 0.03 | 0.12 | 0.132 | 0.003 | 0.002 | 0.05 | 0.015 | 0.009 | 0.596 | 0.007 | 0.157 | 0.004
136-5-Ccp_6 | 50 | 3.79 | 45.41 | 299700 | 51.59 | 31.85 | 313123.34 | 80.6 | 0.84 | 0.64 | 8.04 | 2.79 | 1.67 | 522.53 | <LOD | 2.32 | 208.56 | 46.1 | 0.41 | 0.16 | 0.11 | 5.62 | 409.02 | <LOD | <LOD | 10.2 | 0.06 | 0.02 | <LOD | <LOD | 0.01 | <LOD | 5.29 | 1920.23 | 0.08 | 50 | 0.085 | 7.955 | 22.079 | 0.098 | 0.205 | 1.256 | 0.53 | 0.309 | 0.051 | 0.954 | 0.65 | 0.292 | 0.748 | 75.471 | 0.023 | 0.038 | 0.061 | 0.11 | 0.032 | 0.003 | 0.035 | 0.024 | 0.03 | 0.12 | 0.132 | 0.003 | 0.002 | 0.05 | 0.015 | 0.009 | 0.596 | 0.007 | 0.157 | 0.004
136-5-Ccp_7 | 50 | 11.26 | 9.86 | 299700 | 65.05 | 48.05 | 310915.26 | 119.54 | 0.7 | 0.41 | 151.32 | 159.09 | 166.09 | 3078.64 | <LOD | 278.11 | 176.7 | 124.26 | 0.68 | 1.16 | 1.69 | 5.78 | 111.02 | <LOD | <LOD | 7.57 | 0.01 | 0.01 | <LOD | <LOD | <LOD | 2.72 | 4.33 | 477.77 | 0.37 | 50 | 0.085 | 7.955 | 22.079 | 0.098 | 0.205 | 1.256 | 0.53 | 0.309 | 0.051 | 0.954 | 0.65 | 0.292 | 0.748 | 75.471 | 0.023 | 0.038 | 0.061 | 0.11 | 0.032 | 0.003 | 0.035 | 0.024 | 0.03 | 0.12 | 0.132 | 0.003 | 0.002 | 0.05 | 0.015 | 0.009 | 0.596 | 0.007 | 0.157 | 0.004
136-5-Ccp_8 | 50 | 0.38 | <LOD | 299700 | 15.09 | 34.3 | 310168.38 | 12.05 | 2.65 | 1.89 | 129.2 | 131.47 | 126.01 | 3.6 | <LOD | 0.29 | 166.18 | 22.54 | <LOD | 0.11 | 0.29 | 57.4 | 3.41 | <LOD | <LOD | 18.94 | <LOD | <LOD | <LOD | <LOD | <LOD | <LOD | 1 | 41.01 | 0.02 | 50 | 0.085 | 7.955 | 22.079 | 0.098 | 0.205 | 1.256 | 0.53 | 0.309 | 0.051 | 0.954 | 0.65 | 0.292 | 0.748 | 75.471 | 0.023 | 0.038 | 0.061 | 0.11 | 0.032 | 0.003 | 0.035 | 0.024 | 0.03 | 0.12 | 0.132 | 0.003 | 0.002 | 0.05 | 0.015 | 0.009 | 0.596 | 0.007 | 0.157 | 0.004
136-5-Ccp_9 | 35 | <LOD | <LOD | 299700 | 0.81 | 0.56 | 329721.51 | 23.75 | <LOD | <LOD | 11.27 | 5.29 | 3.71 | 8.64 | <LOD | 2.22 | 170.69 | 20.25 | <LOD | 0.83 | 1.54 | 243.76 | 2.72 | <LOD | <LOD | <LOD | <LOD | <LOD | <LOD | <LOD | <LOD | <LOD | 0.26 | 17.61 | 0.01 | 35 | 0.183 | 16.59 | 47.215 | 0.209 | 0.438 | 2.686 | 1.134 | 0.661 | 0.111 | 2.041 | 1.39 | 0.625 | 1.598 | 161.414 | 0.048 | 0.081 | 0.131 | 0.235 | 0.069 | 0.007 | 0.075 | 0.051 | 0.063 | 0.284 | 0.292 | 0.007 | 0.004 | 0.105 | 0.015 | 0.022 | 1.247 | 0.015 | 0.337 | 0.009
136-5-Ccp_10 | 35 | <LOD | <LOD | 299700 | 0.68 | 0.7 | 350965.14 | 14.53 | <LOD | <LOD | 11.15 | 3.9 | 2.6 | 5.82 | <LOD | 3.7 | 194.91 | 10.3 | <LOD | 1 | 1.92 | 189.02 | 2.22 | <LOD | <LOD | <LOD | <LOD | <LOD | <LOD | <LOD | <LOD | <LOD | 0.28 | 16.93 | 0.01 | 35 | 0.183 | 16.59 | 47.215 | 0.209 | 0.438 | 2.686 | 1.134 | 0.661 | 0.111 | 2.041 | 1.39 | 0.625 | 1.598 | 161.414 | 0.048 | 0.081 | 0.131 | 0.235 | 0.069 | 0.007 | 0.075 | 0.051 | 0.063 | 0.284 | 0.292 | 0.007 | 0.004 | 0.105 | 0.015 | 0.022 | 1.247 | 0.015 | 0.337 | 0.009
136-5-Ccp_12 | 50 | <LOD | <LOD | 299700 | 0.32 | <LOD | 329254.05 | 8.63 | <LOD | <LOD | 9.37 | 3 | 2.3 | <LOD | <LOD | 0.3 | 178.83 | 5.85 | <LOD | 1.05 | 1.71 | 40.23 | 0.51 | <LOD | <LOD | <LOD | <LOD | <LOD | <LOD | <LOD | 0.03 | <LOD | 0.05 | 6.72 | <LOD | 35 | 0.183 | 16.59 | 47.215 | 0.209 | 0.438 | 2.686 | 1.134 | 0.661 | 0.111 | 2.041 | 1.39 | 0.625 | 1.598 | 161.414 | 0.023 | 0.081 | 0.131 | 0.235 | 0.069 | 0.007 | 0.075 | 0.051 | 0.063 | 0.284 | 0.292 | 0.003 | 0.002 | 0.105 | 0.015 | 0.022 | 1.247 | 0.015 | 0.337 | 0.009
136-5-Ccp_13 | 35 | <LOD | <LOD | 299700 | 1.53 | <LOD | 311295.01 | 8.3 | <LOD | 0.13 | 17.56 | 11.8 | 10.85 | <LOD | <LOD | <LOD | 180.38 | 6.52 | <LOD | 1.34 | 2.52 | 190.08 | 0.07 | <LOD | <LOD | <LOD | <LOD | 0.01 | <LOD | <LOD | <LOD | <LOD | 0.02 | 3.63 | <LOD | 50 | 0.085 | 7.955 | 22.079 | 0.098 | 0.205 | 1.256 | 0.53 | 0.309 | 0.051 | 0.954 | 0.65 | 0.292 | 0.748 | 75.471 | 0.048 | 0.038 | 0.061 | 0.11 | 0.032 | 0.003 | 0.035 | 0.024 | 0.03 | 0.12 | 0.132 | 0.007 | 0.004 | 0.05 | 0.015 | 0.009 | 0.596 | 0.007 | 0.157 | 0.004
136-5-Ccp_11 | 35 | 64.94 | 84.68 | 299700 | 20528.22 | 17296.38 | 203476.8 | 12.47 | 4.94 | 4.54 | 59.87 | 53.77 | 49.29 | 832.6 | <LOD | 122.29 | 113.41 | 71.72 | 0.32 | 0.24 | 0.12 | 11.67 | 31.14 | 0.07 | <LOD | 25.65 | 0.14 | 0.08 | <LOD | <LOD | <LOD | 2.99 | 13.35 | 2125.83 | 0.39 | 35 | 0.183 | 16.59 | 47.215 | 0.209 | 0.438 | 2.686 | 1.134 | 0.661 | 0.111 | 2.041 | 1.39 | 0.625 | 1.598 | 161.414 | 0.048 | 0.081 | 0.131 | 0.235 | 0.069 | 0.007 | 0.075 | 0.051 | 0.063 | 0.284 | 0.292 | 0.007 | 0.004 | 0.105 | 0.015 | 0.022 | 1.247 | 0.015 | 0.337 | 0.009
Galena
Sample ID | Spotsize | V51 | Mn55 | Fe57 | Co59 | Ni60 | Cu63 | Zn66 | Ga69 | Ga71 | Ge72 | Ge73 | Ge74 | As75 | Se78 | Mo95 | Pd105 | Ag107 | Cd111 | In113 | In115 | Sn118 | Sb121 | Te125 | Te126 | Ba137 | Re185 | Re187 | Os189 | Pt195 | Au197 | Hg202 | Tl205 | Pb208 | Bi209 | Spotsize | V51 | Mn55 | Fe57 | Co59 | Ni60 | Cu63 | Zn66 | Ga69 | Ga71 | Ge72 | Ge73 | Ge74 | As75 | Se78 | Mo95 | Pd105 | Ag107 | Cd111 | In113 | In115 | Sn118 | Sb121 | Te125 | Te126 | Ba137 | Re185 | Re187 | Os189 | Pt195 | Au197 | Hg202 | Tl205 | Pb208 | Bi209
136-5-Gn_1 | 20 | <LOD | <LOD | 100.58 | <LOD | <LOD | 823.38 | <LOD | 0.41 | <LOD | <LOD | <LOD | 1.32 | <LOD | <LOD | 0.21 | 0.27 | 41.76 | 3.83 | 0.17 | 0.01 | 4.7 | 5.05 | 0.13 | <LOD | 12.51 | 0.06 | 0.02 | <LOD | 0.03 | <LOD | 6.57 | 13.18 | 866000 | 7.83 | 20 | 0.16 | 19.746 | 54.205 | 0.275 | 0.506 | 4.248 | 1.194 | 0.402 | 0.065 | 2.5 | 1.743 | 0.8 | 1.876 | 251.065 | 0.044 | 0.045 | 0.108 | 0.154 | 0.006 | 0.008 | 0.082 | 0.064 | 0.035 | 0.172 | 0.182 | 0.005 | 0.002 | 0.063 | 0.015 | 0.021 | 0.719 | 0.023 | 0.407 | 0.005
136-5-Gn_2 | 20 | 0.35 | <LOD | <LOD | 3.95 | 3.41 | 234.07 | <LOD | 0.59 | <LOD | 2.77 | <LOD | <LOD | 23.04 | <LOD | 0.51 | 0.07 | 24.81 | 3.94 | 0.16 | <LOD | 0.7 | 2.31 | <LOD | <LOD | 4.43 | 0.07 | 0.02 | <LOD | <LOD | <LOD | 3.68 | 11.79 | 866000 | 7.01 | 20 | 0.16 | 19.746 | 54.205 | 0.275 | 0.506 | 4.248 | 1.194 | 0.402 | 0.065 | 2.5 | 1.743 | 0.8 | 1.876 | 251.065 | 0.044 | 0.045 | 0.108 | 0.154 | 0.006 | 0.008 | 0.082 | 0.064 | 0.035 | 0.172 | 0.182 | 0.005 | 0.002 | 0.063 | 0.015 | 0.021 | 0.719 | 0.023 | 0.407 | 0.005
136-5-Gn_3 | 20 | 5.66 | <LOD | 153.86 | 3.46 | 4.33 | 94.54 | <LOD | 10 | 0.53 | 3.56 | <LOD | <LOD | 60.41 | <LOD | 0.45 | <LOD | 85.5 | 7.2 | 0.26 | <LOD | 0.39 | 25.27 | <LOD | <LOD | 718.52 | 0.23 | 0.08 | <LOD | <LOD | <LOD | 5.1 | 15.31 | 866000 | 8 | 20 | 0.16 | 19.746 | 54.205 | 0.275 | 0.506 | 4.248 | 1.194 | 0.402 | 0.065 | 2.5 | 1.743 | 0.8 | 1.876 | 251.065 | 0.044 | 0.045 | 0.108 | 0.154 | 0.006 | 0.008 | 0.082 | 0.064 | 0.035 | 0.172 | 0.182 | 0.005 | 0.002 | 0.063 | 0.015 | 0.021 | 0.719 | 0.023 | 0.407 | 0.005
136-5-Gn_4 | 20 | 1.33 | <LOD | 554.11 | 141.22 | 164.35 | 7.65 | 8.62 | 7.39 | 0.22 | 3.37 | <LOD | <LOD | 907.34 | <LOD | 0.81 | <LOD | 47.85 | 5.04 | 0.26 | 0.01 | 0.2 | 34.08 | <LOD | <LOD | 77.27 | 0.04 | 0.01 | <LOD | <LOD | <LOD | 3.23 | 15.18 | 866000 | 7.8 | 20 | 0.16 | 19.746 | 54.205 | 0.275 | 0.506 | 4.248 | 1.194 | 0.402 | 0.065 | 2.5 | 1.743 | 0.8 | 1.876 | 251.065 | 0.044 | 0.045 | 0.108 | 0.154 | 0.006 | 0.008 | 0.082 | 0.064 | 0.035 | 0.172 | 0.182 | 0.005 | 0.002 | 0.063 | 0.015 | 0.021 | 0.719 | 0.023 | 0.407 | 0.005
136-5-Gn_5 | 20 | 11.82 | 25.51 | 549.46 | 8.64 | 6.12 | 113.24 | 2.23 | 0.41 | 0.35 | <LOD | <LOD | <LOD | 53.52 | <LOD | 1.51 | <LOD | 55.22 | 3.08 | 0.13 | <LOD | 2.95 | 22.48 | <LOD | <LOD | 1.11 | 0.13 | 0.03 | <LOD | <LOD | <LOD | 3.49 | 20.18 | 866000 | 7.81 | 20 | 0.16 | 19.746 | 54.205 | 0.275 | 0.506 | 4.248 | 1.194 | 0.402 | 0.065 | 2.5 | 1.743 | 0.8 | 1.876 | 251.065 | 0.044 | 0.045 | 0.108 | 0.154 | 0.006 | 0.008 | 0.082 | 0.064 | 0.035 | 0.172 | 0.182 | 0.005 | 0.002 | 0.063 | 0.015 | 0.021 | 0.719 | 0.023 | 0.407 | 0.005
136-5-Gn_6 | 20 | <LOD | <LOD | <LOD | <LOD | <LOD | 41.24 | <LOD | <LOD | <LOD | 4.48 | <LOD | <LOD | <LOD | <LOD | <LOD | <LOD | 2.06 | 3.82 | 0.17 | <LOD | 1.4 | <LOD | 0.04 | <LOD | 0.43 | 0.07 | 0.03 | <LOD | 0.02 | <LOD | 3.7 | 13.8 | 866000 | 7.47 | 20 | 0.16 | 19.746 | 54.205 | 0.275 | 0.506 | 4.248 | 1.194 | 0.402 | 0.065 | 2.5 | 1.743 | 0.8 | 1.876 | 251.065 | 0.044 | 0.045 | 0.108 | 0.154 | 0.006 | 0.008 | 0.082 | 0.064 | 0.035 | 0.172 | 0.182 | 0.005 | 0.002 | 0.063 | 0.015 | 0.021 | 0.719 | 0.023 | 0.407 | 0.005
136-5-Gn_7 | 20 | 2.51 | <LOD | 179.25 | 16.86 | 8.63 | 234.62 | <LOD | <LOD | 0.12 | 2.68 | <LOD | <LOD | 32.81 | <LOD | 0.96 | 0.07 | 44.53 | 3.64 | 0.17 | <LOD | 0.13 | 20.9 | <LOD | <LOD | 2.38 | 0.06 | 0.02 | <LOD | <LOD | <LOD | 3.27 | 12.8 | 866000 | 7.52 | 20 | 0.16 | 19.746 | 54.205 | 0.275 | 0.506 | 4.248 | 1.194 | 0.402 | 0.065 | 2.5 | 1.743 | 0.8 | 1.876 | 251.065 | 0.044 | 0.045 | 0.108 | 0.154 | 0.006 | 0.008 | 0.082 | 0.064 | 0.035 | 0.172 | 0.182 | 0.005 | 0.002 | 0.063 | 0.015 | 0.021 | 0.719 | 0.023 | 0.407 | 0.005
Pyrite
Sample ID | Spotsize | V51 | Mn55 | Fe57 | Co59 | Ni60 | Cu63 | Zn66 | Ga69 | Ga71 | Ge72 | Ge73 | Ge74 | As75 | Se78 | Mo95 | Pd105 | Ag107 | Cd111 | In113 | In115 | Sn118 | Sb121 | Te125 | Te126 | Ba137 | Re185 | Re187 | Os189 | Pt195 | Au197 | Hg202 | Tl205 | Pb208 | Bi209 | Spotsize | V51 | Mn55 | Fe57 | Co59 | Ni60 | Cu63 | Zn66 | Ga69 | Ga71 | Ge72 | Ge73 | Ge74 | As75 | Se78 | Mo95 | Pd105 | Ag107 | Cd111 | In113 | In115 | Sn118 | Sb121 | Te125 | Te126 | Ba137 | Re185 | Re187 | Os189 | Pt195 | Au197 | Hg202 | Tl205 | Pb208 | Bi209
136-5-Py_1 | 50 | 1.22 | 1182.37 | 457700 | 80.12 | 62.46 | 1732.25 | 3.07 | <LOD | 0.05 | 5.77 | 0.8 | 0.3 | 977.62 | <LOD | 56.66 | 0.73 | 13.35 | 0.07 | 0.08 | 0.03 | 4.09 | 8.96 | 0.06 | <LOD | 1.14 | 0.05 | 0.05 | <LOD | <LOD | <LOD | 0.2 | 4.36 | 248.59 | 0.44 | 50 | 0.022 | 3.756 | 9.621 | 0.043 | 0.094 | 0.598 | 0.136 | 0.082 | 0.014 | 0.245 | 0.167 | 0.075 | 0.252 | 55.611 | 0.01 | 0.01 | 0.023 | 0.028 | 0.032 | 0.002 | 0.015 | 0.01 | 0.013 | 0.05 | 0.037 | 0.001 | 0.001 | 0.024 | 0.003 | 0.005 | 0.175 | 0.002 | 0.063 | 0.001
136-5-Py_2 | 50 | 2.13 | 27.49 | 457700 | 176.5 | 177.41 | 2641.16 | 0.63 | 0.13 | 0.12 | 19.03 | 14.01 | 13.32 | 198.68 | 96.9 | 3.4 | 1.03 | 111.87 | 0.12 | 1.24 | 1.26 | 5.24 | 15.1 | <LOD | <LOD | 0.33 | 0.01 | <LOD | <LOD | <LOD | <LOD | 0.68 | 18.24 | 3133.02 | 0.1 | 50 | 0.022 | 3.756 | 9.621 | 0.043 | 0.094 | 0.598 | 0.136 | 0.082 | 0.014 | 0.245 | 0.167 | 0.075 | 0.252 | 55.611 | 0.01 | 0.01 | 0.023 | 0.028 | 0.032 | 0.002 | 0.015 | 0.01 | 0.013 | 0.05 | 0.037 | 0.001 | 0.001 | 0.024 | 0.003 | 0.005 | 0.175 | 0.002 | 0.063 | 0.001
136-5-Py_3 | 50 | 1.15 | 1896.58 | 457700 | 280.26 | 191.1 | 950.29 | 4.67 | <LOD | 0.03 | 5.44 | 0.72 | 0.22 | 1835.83 | <LOD | 19.9 | 0.33 | 61.94 | 0.15 | 0.16 | 0.03 | 1.66 | 40.29 | 0.25 | 0.24 | 0.29 | 0.02 | 0.02 | <LOD | 0.01 | 0.01 | 0.79 | 21.05 | 546.33 | 1.49 | 50 | 0.022 | 3.756 | 9.621 | 0.043 | 0.094 | 0.598 | 0.136 | 0.082 | 0.014 | 0.245 | 0.167 | 0.075 | 0.252 | 55.611 | 0.01 | 0.01 | 0.023 | 0.028 | 0.032 | 0.002 | 0.015 | 0.01 | 0.013 | 0.05 | 0.037 | 0.001 | 0.001 | 0.024 | 0.003 | 0.005 | 0.175 | 0.002 | 0.063 | 0.001
136-5-Py_4 | 50 | <LOD | 10.71 | 457700 | 1099.45 | 2631.01 | 2443.09 | 1.28 | <LOD | 0.02 | 5.65 | 0.7 | 0.27 | 443.11 | <LOD | 0.34 | 0.95 | 271.44 | 0.15 | 0.1 | 0.02 | 4.61 | 34.36 | <LOD | <LOD | 0.38 | <LOD | <LOD | <LOD | <LOD | <LOD | 6.15 | 20.95 | 2731.5 | 0.04 | 50 | 0.022 | 3.756 | 9.621 | 0.043 | 0.094 | 0.598 | 0.136 | 0.082 | 0.014 | 0.245 | 0.167 | 0.075 | 0.252 | 55.611 | 0.01 | 0.01 | 0.023 | 0.028 | 0.032 | 0.002 | 0.015 | 0.01 | 0.013 | 0.05 | 0.037 | 0.001 | 0.001 | 0.024 | 0.003 | 0.005 | 0.175 | 0.002 | 0.063 | 0.001
136-5-Py_5 | 50 | 0.86 | 1813.06 | 457700 | 104.67 | 93.67 | 155.35 | 6.5 | <LOD | 0.03 | 5.27 | 0.77 | 0.21 | 502.84 | <LOD | 130.51 | 0.07 | 19.11 | 1.01 | 0.35 | 0.02 | 1.19 | 9.07 | 0.17 | 0.16 | 0.18 | 0.02 | 0.02 | <LOD | 0.01 | 0.01 | <LOD | 3.15 | 814.62 | 0.57 | 50 | 0.022 | 3.756 | 9.621 | 0.043 | 0.094 | 0.598 | 0.136 | 0.082 | 0.014 | 0.245 | 0.167 | 0.075 | 0.252 | 55.611 | 0.01 | 0.01 | 0.023 | 0.028 | 0.032 | 0.002 | 0.015 | 0.01 | 0.013 | 0.05 | 0.037 | 0.001 | 0.001 | 0.024 | 0.003 | 0.005 | 0.175 | 0.002 | 0.063 | 0.001
136-5-Py_6 | 50 | <LOD | 6.11 | 457700 | 348.87 | 374.28 | 551.71 | 0.85 | <LOD | 0.03 | 5.42 | 0.8 | 0.23 | 130.09 | <LOD | 0.1 | 0.22 | 145.64 | 0.18 | 0.14 | 0.01 | 1.41 | 6.33 | <LOD | <LOD | 0.12 | <LOD | <LOD | <LOD | <LOD | 0.07 | 2.09 | 20.51 | 2088.57 | 0.06 | 50 | 0.022 | 3.756 | 9.621 | 0.043 | 0.094 | 0.598 | 0.136 | 0.082 | 0.014 | 0.245 | 0.167 | 0.075 | 0.252 | 55.611 | 0.01 | 0.01 | 0.023 | 0.028 | 0.032 | 0.002 | 0.015 | 0.01 | 0.013 | 0.05 | 0.037 | 0.001 | 0.001 | 0.024 | 0.003 | 0.005 | 0.175 | 0.002 | 0.063 | 0.001
136-5-Py_7 | 50 | 2.08 | 2130.43 | 457700 | 335.16 | 167.8 | 3682.96 | 5.66 | <LOD | 0.03 | 5.82 | 0.78 | 0.21 | 823.58 | <LOD | 23.93 | 1.4 | 81.51 | 0.2 | 0.46 | 0.03 | 2.47 | 33.83 | 0.13 | 0.14 | 0.33 | 0.07 | 0.07 | <LOD | <LOD | 0.01 | 0.85 | 17.26 | 525.44 | 1.95 | 50 | 0.022 | 3.756 | 9.621 | 0.043 | 0.094 | 0.598 | 0.136 | 0.082 | 0.014 | 0.245 | 0.167 | 0.075 | 0.252 | 55.611 | 0.01 | 0.01 | 0.023 | 0.028 | 0.032 | 0.002 | 0.015 | 0.01 | 0.013 | 0.05 | 0.037 | 0.001 | 0.001 | 0.024 | 0.003 | 0.005 | 0.175 | 0.002 | 0.063 | 0.001
136-5-Py_8 | 50 | <LOD | 18.1 | 457700 | 0.87 | 2.07 | 2.65 | 5.6 | <LOD | 0.03 | 5.53 | 1.16 | 0.66 | 21.19 | <LOD | 0.36 | <LOD | 9.52 | 2.79 | 2.48 | 0.01 | 0.07 | 0.08 | <LOD | <LOD | <LOD | <LOD | <LOD | <LOD | <LOD | <LOD | 0.23 | 84 | 13304.9 | 0.15 | 50 | 0.022 | 3.756 | 9.621 | 0.043 | 0.094 | 0.598 | 0.136 | 0.082 | 0.014 | 0.245 | 0.167 | 0.075 | 0.252 | 55.611 | 0.01 | 0.01 | 0.023 | 0.028 | 0.032 | 0.002 | 0.015 | 0.01 | 0.013 | 0.05 | 0.037 | 0.001 | 0.001 | 0.024 | 0.003 | 0.005 | 0.175 | 0.002 | 0.063 | 0.001
136-5-Py_9 | 50 | <LOD | <LOD | 457700 | 10.23 | 146.91 | 7611.69 | 1.06 | 0.14 | 0.84 | 8.99 | 3.84 | 3.41 | 47.37 | <LOD | 0.63 | 2.47 | 32.32 | 0.31 | 8.16 | 2.07 | 69.64 | 1.45 | 0.02 | <LOD | <LOD | <LOD | <LOD | <LOD | <LOD | <LOD | 28.6 | 15.82 | 409.64 | 0.03 | 50 | 0.022 | 3.756 | 9.621 | 0.043 | 0.094 | 0.598 | 0.136 | 0.082 | 0.014 | 0.245 | 0.167 | 0.075 | 0.252 | 55.611 | 0.01 | 0.01 | 0.023 | 0.028 | 0.032 | 0.002 | 0.015 | 0.01 | 0.013 | 0.05 | 0.037 | 0.001 | 0.001 | 0.024 | 0.003 | 0.005 | 0.175 | 0.002 | 0.063 | 0.001
136-5-Py_10 | 50 | <LOD | <LOD | 457700 | 0.8 | 121.7 | 8044 | 2.73 | <LOD | 0.09 | 7.75 | 3.1 | 2.49 | 0.85 | <LOD | 0.25 | 3.05 | 78.68 | 0.13 | 2.13 | 2.31 | 23.27 | 1.75 | <LOD | <LOD | 0.04 | <LOD | <LOD | <LOD | <LOD | <LOD | 0.25 | 39.09 | 282.32 | <LOD | 50 | 0.022 | 3.756 | 9.621 | 0.043 | 0.094 | 0.598 | 0.136 | 0.082 | 0.014 | 0.245 | 0.167 | 0.075 | 0.252 | 55.611 | 0.01 | 0.01 | 0.023 | 0.028 | 0.032 | 0.002 | 0.015 | 0.01 | 0.013 | 0.05 | 0.037 | 0.001 | 0.001 | 0.024 | 0.003 | 0.005 | 0.175 | 0.002 | 0.063 | 0.001
136-5-Py_11 | 50 | 0.12 | 8.89 | 457700 | 9.47 | 591.61 | 8448.53 | 3.8 | 3.97 | 4.03 | 9.89 | 4.72 | 4.34 | 67.36 | <LOD | 0.46 | 2.55 | 43.48 | 0.08 | 4.52 | 1.07 | 49.24 | 8.77 | <LOD | <LOD | 0.08 | <LOD | <LOD | <LOD | 0.01 | 0.02 | 40.63 | 16.61 | 618.22 | 0.02 | 50 | 0.022 | 3.756 | 9.621 | 0.043 | 0.094 | 0.598 | 0.136 | 0.082 | 0.014 | 0.245 | 0.167 | 0.075 | 0.252 | 55.611 | 0.01 | 0.01 | 0.023 | 0.028 | 0.032 | 0.002 | 0.015 | 0.01 | 0.013 | 0.05 | 0.037 | 0.001 | 0.001 | 0.024 | 0.003 | 0.005 | 0.175 | 0.002 | 0.063 | 0.001
136-5-Py_12 | 50 | 2.79 | 2991.19 | 457700 | 143.93 | 113.44 | 1742.6 | 4.53 | <LOD | 0.06 | 5.24 | 0.76 | 0.21 | 377.37 | <LOD | 64.99 | 0.75 | 33.76 | 0.09 | 0.06 | 0.02 | 3.17 | 16.7 | 0.11 | 0.1 | 0.38 | 0.03 | 0.03 | <LOD | <LOD | 0.01 | 0.53 | 5.12 | 354.63 | 1.11 | 50 | 0.022 | 3.756 | 9.621 | 0.043 | 0.094 | 0.598 | 0.136 | 0.082 | 0.014 | 0.245 | 0.167 | 0.075 | 0.252 | 55.611 | 0.01 | 0.01 | 0.023 | 0.028 | 0.032 | 0.002 | 0.015 | 0.01 | 0.013 | 0.05 | 0.037 | 0.001 | 0.001 | 0.024 | 0.003 | 0.005 | 0.175 | 0.002 | 0.063 | 0.001
136-5-Py_14 | 20 | 4.51 | 854.47 | 457700 | 150.85 | 107.93 | 660.83 | 3.42 | 1.82 | 0.48 | 5.45 | 0.93 | <LOD | 701.56 | <LOD | 53.84 | 0.22 | 26.04 | <LOD | <LOD | 0.03 | 1.76 | 11.13 | 0.3 | 0.31 | 28.44 | 0.04 | 0.03 | <LOD | <LOD | <LOD | <LOD | 2.67 | 280.2 | 1.95 | 20 | 0.107 | 18.74 | 47.801 | 0.214 | 0.467 | 2.972 | 0.676 | 0.374 | 0.066 | 1.218 | 0.828 | 0.375 | 1.254 | 288.34 | 0.049 | 0.044 | 0.113 | 0.139 | 0.161 | 0.009 | 0.076 | 0.051 | 0.062 | 0.23 | 0.182 | 0.004 | 0.002 | 0.093 | 0.021 | 0.024 | 0.57 | 0.009 | 0.315 | 0.005
136-5-Py_15 | 35 | 0.06 | 6.78 | 457700 | 678.01 | 515.26 | 3712.15 | 4.26 | <LOD | 0.05 | 5.8 | 0.93 | 0.18 | 145.24 | <LOD | 0.76 | 1.39 | 134.33 | 0.09 | <LOD | 0.01 | 2.97 | 9.76 | <LOD | <LOD | 0.33 | <LOD | <LOD | <LOD | <LOD | <LOD | 1.12 | 10.23 | 1273.12 | 0.02 | 35 | 0.036 | 6.312 | 16.1 | 0.072 | 0.157 | 1.001 | 0.228 | 0.136 | 0.022 | 0.41 | 0.279 | 0.127 | 0.422 | 93.087 | 0.016 | 0.016 | 0.038 | 0.047 | 0.055 | 0.003 | 0.026 | 0.017 | 0.022 | 0.083 | 0.061 | 0.001 | 0.001 | 0.036 | 0.021 | 0.007 | 0.291 | 0.003 | 0.106 | 0.002
136-5-Py_16 | 40 | 1.5 | 568.59 | 457700 | 83.67 | 58.85 | 661.27 | 2.08 | <LOD | 0.04 | 5.73 | 0.92 | 0.21 | 1012.5 | <LOD | 66.14 | 0.25 | 15.79 | 0.15 | 0.08 | 0.02 | 0.69 | 13.8 | 0.14 | 0.13 | 0.7 | 0.05 | 0.04 | <LOD | 0.01 | 0.01 | <LOD | 2.2 | 162.03 | 0.77 | 40 | 0.031 | 5.456 | 13.91 | 0.062 | 0.136 | 0.865 | 0.197 | 0.127 | 0.017 | 0.355 | 0.241 | 0.108 | 0.365 | 80.41 | 0.014 | 0.014 | 0.033 | 0.04 | 0.047 | 0.002 | 0.022 | 0.015 | 0.013 | 0.084 | 0.053 | 0.001 | 0.001 | 0.136 | 0.008 | 0.006 | 0.21 | 0.003 | 0.092 | 0.002
136-5-Py_17 | 50 | 0.61 | 6.32 | 457700 | 27.65 | 49.81 | 3699.38 | 0.5 | 0.15 | 0.12 | 8.31 | 3.51 | 2.91 | 40.01 | <LOD | <LOD | 1.55 | 114.78 | 0.08 | 1.2 | 1.27 | 4.31 | 3.52 | <LOD | <LOD | 4.52 | <LOD | <LOD | <LOD | <LOD | <LOD | <LOD | 14.84 | 2745.1 | 0.09 | 50 | 0.022 | 3.756 | 9.621 | 0.043 | 0.094 | 0.598 | 0.136 | 0.082 | 0.014 | 0.245 | 0.167 | 0.075 | 0.252 | 55.611 | 0.01 | 0.01 | 0.023 | 0.028 | 0.032 | 0.002 | 0.015 | 0.01 | 0.013 | 0.05 | 0.037 | 0.001 | 0.001 | 0.024 | 0.003 | 0.005 | 0.175 | 0.002 | 0.063 | 0.001
Sphalerite
Sample ID | Spotsize | V51 | Mn55 | Fe57 | Co59 | Ni60 | Cu63 | Zn66 | Ga69 | Ga71 | Ge72 | Ge73 | Ge74 | As75 | Se78 | Mo95 | Pd105 | Ag107 | Cd111 | In113 | In115 | Sn118 | Sb121 | Te125 | Te126 | Ba137 | Re185 | Re187 | Os189 | Pt195 | Au197 | Hg202 | Tl205 | Pb208 | Bi209 | Spotsize | V51 | Mn55 | Fe57 | Co59 | Ni60 | Cu63 | Zn66 | Ga69 | Ga71 | Ge72 | Ge73 | Ge74 | As75 | Se78 | Mo95 | Pd105 | Ag107 | Cd111 | In113 | In115 | Sn118 | Sb121 | Te125 | Te126 | Ba137 | Re185 | Re187 | Os189 | Pt195 | Au197 | Hg202 | Tl205 | Pb208 | Bi209
136-5-Sph_1 | 35 | 0.1 | 41.96 | 2352.6 | 0.37 | 0.49 | 44.28 | 664900 | 13.6 | 13.91 | 59.21 | 53.04 | 48.6 | <LOD | <LOD | 0.05 | 0.02 | 57.3 | 1853.51 | 80.44 | 0.47 | 2 | 0.17 | <LOD | <LOD | 0.33 | 0.01 | <LOD | <LOD | <LOD | <LOD | 60.66 | 14.29 | 1904.97 | 0.02 | 35 | 0.066 | 9.218 | 23.089 | 0.105 | 0.213 | 1.833 | 0.546 | 0.169 | 0.029 | 1.176 | 0.755 | 0.345 | 0.841 | 116.464 | 0.018 | 0.02 | 0.046 | 0.065 | 0.002 | 0.003 | 0.037 | 0.03 | 0.024 | 0.111 | 0.084 | 0.002 | 0.001 | 0.027 | 0.003 | 0.008 | 0.314 | 0.01 | 0.173 | 0.002