## Sheet1
A2 - Bulk geochemistry of drill-core samples from the Spremberg-Graustein-Schleife Prospect, Germany
Accompanying PhD thesis : Metal deportment in the ores of the Central European Kupferschiefer
By: Zahra Nourizenouz 1 and Doreen Ebert1
1 Helmholtz-Zentrum Dresden-Rossendorf, Helmholtz Institute Freiberg for Resource Technology, Germany
*Corresponding author email: z.nourizenouz@hzdr.de

## Actlabs
Composite Samples
Element | C-Organic (HCl leach) | Re | Mo | V | U | Cu | Cu | Ag | Pb | Pb | Zn | Co | Ni | As | Bi | Ca | Al | K | Mg | Mn | P | S | Total S | Fe | Ti | Au | Cd | Li | Ba | Be | Br | Cr | Cs | Eu | Hf | Ga | Ge | Hg | In | Ir | Nb | Na | Rb | Sb | Sc | Se | Sn | Sr | Ta | Te | Tb | Th | Tl | W | Y | Zr | La | La | Ce | Ce | Pr | Nd | Nd | Sm | Sm | Eu | Gd | Dy | Tb | Ho | Er | Tm | Yb | Yb | Lu | Lu
Unit | % | ppm | ppm | ppm | ppm | ppm | % | ppm | ppm | % | ppm | ppm | ppm | ppm | ppm | % | % | % | % | ppm | % | % | % | % | % | ppb | ppm | ppm | ppm | ppm | ppm | ppm | ppm | ppm | ppm | ppm | ppm | ppm | ppm | ppb | ppm | % | ppm | ppm | ppm | ppm | ppm | ppm | ppm | ppm | ppm | ppm | ppm | ppm | ppm | ppm | ppm | ppm | ppm | ppm | ppm | ppm | ppm | ppm | ppm | ppm | ppm | ppm | ppm | ppm | ppm | ppm | ppm | ppm | ppm | ppm
Detection Limit | 0.02 | 0.001 | 0.2 | 2 | 0.1 | 0.2 | 0.001 | 0.05 | 0.5 | 0.003 | 0.5 | 0.1 | 0.5 | 0.5 | 0.1 | 0.01 | 0.01 | 0.01 | 0.01 | 1 | 0.001 | 0.01 | 0.01 | 0.01 | 0.01 | 2 | 0.1 | 1 | 1 | 0.1 | 0.5 | 1 | 0.05 | 0.2 | 0.1 | 0.1 | 0.1 | 1 | 0.1 | 5 | 0.1 | 0.01 | 0.2 | 0.1 | 0.1 | 0.1 | 1 | 0.2 | 0.1 | 0.1 | 0.5 | 0.1 | 0.05 | 1 | 0.1 | 1 | 0.1 | 0.5 | 0.1 | 3 | 0.1 | 0.1 | 5 | 0.1 | 0.1 | 0.05 | 0.1 | 0.1 | 0.1 | 0.1 | 0.1 | 0.1 | 0.1 | 0.2 | 0.1 | 0.05 | CRM | State | Matrix | Mineralisation
Analysis Method | IR | TD-MS | TD-MS | TD-ICP | MULT INAA/TD-ICP-MS | MULT TD-ICP/TD-ICP-MS | 4Acid ICPOES | MULT INAA/TD-ICP/TD-MS | MULT TD-ICP/TD-ICP-MS | 4Acid ICPOES | MULT INAA/TD-ICP/TD-MS | MULT INAA/TD-ICP-MS | MULT INAA/TD-ICP/TD-MS | INAA | MULT TD-ICP/TD-ICP-MS | TD-ICP | TD-ICP | TD-ICP | TD-ICP | TD-ICP | TD-ICP | TD-ICP | CS | INAA | TD-ICP | INAA | MULT TD-ICP/TD-ICP-MS | TD-ICP | MULT INAA/TD-ICP-MS | MULT TD-ICP/TD-ICP-MS | INAA | MULT INAA/TD-ICP-MS | MULT INAA/TD-ICP-MS | INAA | MULT INAA/TD-ICP-MS | TD-MS | TD-MS | INAA | TD-MS | INAA | TD-MS | INAA | MULT INAA/TD-ICP-MS | INAA | INAA | MULT INAA/TD-ICP-MS | TD-MS | TD-MS | MULT INAA/TD-ICP-MS | TD-MS | INAA | MULT INAA/TD-ICP-MS | TD-MS | INAA | TD-MS | TD-MS | TD-MS | INAA | TD-MS | INAA | TD-MS | TD-MS | INAA | TD-MS | INAA | TD-MS | TD-MS | TD-MS | TD-MS | TD-MS | TD-MS | TD-MS | TD-MS | INAA | TD-MS | INAA | 993 | primary | siltstone | structurally-controlled sediment-hosted
131-1 | 0.04 | 0.002 | 8.3 | 5 | 1.8 | 696 |  | 1.46 | 10.9 |  | 14.1 | 33.2 | 12 | 38.5 | 0.4 | 24.6 | 0.18 | 0.07 | 11.1 | 6700 | 0.005 | 0.58 |  | 0.71 | < 0.01 | 10 | < 0.1 | 11 | 6 | 0.1 | 12 | 4 | 0.52 | < 0.2 | < 0.1 | 0.5 | < 0.1 | < 1 | < 0.1 | < 5 | 0.3 | 0.08 | 3.8 | < 0.1 | 0.4 | 0.6 | < 1 | 164 | < 0.1 | < 0.1 | < 0.5 | 0.4 | 0.19 | 40 | 1.9 | 3 | 1.4 | 1.3 | 3.2 | < 3 | 0.4 | 1.6 | < 5 | 0.5 | 0.4 | 0.09 | 0.4 | 0.3 | < 0.1 | < 0.1 | 0.2 | < 0.1 | 0.1 | < 0.2 | < 0.1 | < 0.05 | 504d | primary | granodiorite | porphyry copper-gold
131-2 | 0.16 | 0.004 | 1.1 | 30 | 2.6 | > 10000 | 1.5 | 36.1 | 213 |  | 853 | 15.7 | 14.5 | 14.6 | 0.1 | 18.8 | 2.09 | 0.96 | 8.62 | 3570 | 0.028 | 0.84 |  | 0.83 | 0.11 | 9 | 4.6 | 31 | 101 | 1.2 | 7.3 | 28 | 9.55 | 0.6 | 0.9 | 5.7 | < 0.1 | < 1 | < 0.1 | < 5 | 4.6 | 0.14 | 54.4 | 0.3 | 4 | 0.8 | 1 | 140 | 0.3 | < 0.1 | < 0.5 | 3.6 | 1.98 | 25 | 7.5 | 33 | 11.1 | 11.9 | 20.5 | 24 | 2.6 | 9.9 | 9 | 2 | 2.4 | 0.39 | 1.7 | 1.3 | 0.2 | 0.3 | 0.8 | < 0.1 | 0.6 | 0.8 | < 0.1 | < 0.05 | 554 | primary | dolomitic shale | structurally-controlled sediment-hosted
131-3 | 0.24 | 0.013 | 2.5 | 61 | 3.7 | > 10000 | 2.21 | 44.9 | 14.7 |  | 19 | 13.4 | 21.5 | 9.8 | 0.2 | 11.3 | 3.8 | 1.67 | 6.69 | 3160 | 0.039 | 1.04 |  | 1.09 | 0.21 | 12 | 0.1 | 50 | 161 | 2.2 | 4.6 | 41 | 20.1 | 0.6 | 1.6 | 10.8 | < 0.1 | < 1 | < 0.1 | < 5 | 8 | 0.17 | 99.8 | 0.6 | 6.6 | 1.5 | 3 | 154 | 0.6 | < 0.1 | < 0.5 | 5.8 | 3.13 | 16 | 11.9 | 55 | 20 | 18.6 | 37.1 | 32 | 4.7 | 17.6 | 15 | 3.3 | 3.6 | 0.65 | 2.7 | 2.2 | 0.4 | 0.4 | 1.3 | 0.2 | 1.1 | 1.1 | 0.1 | < 0.05 | 902 | oxide | argillaceous sandstone | sediment hosted
131-4 | 4.36 | 0.67 | 130 | 460 | 8.9 | > 10000 | 5.28 | 114 | 48.3 |  | 52.1 | 182 | 169 | 78.9 | 12.2 | 9.7 | 4.44 | 2.02 | 5.32 | 2740 | 0.047 | 2.09 |  | 1.38 | 0.24 | < 2 | 0.3 | 67 | 163 | 3 | 6.7 | 96 | 24.7 | 0.9 | 2.1 | 13 | 0.3 | < 1 | < 0.1 | < 5 | 9.3 | 0.19 | 114 | 1.1 | 7.6 | 12.1 | 3 | 156 | 0.7 | 0.1 | < 0.5 | 7.2 | 3.73 | 33 | 13.6 | 68 | 21.6 | 21.3 | 40.7 | 37 | 5 | 19.5 | 12 | 4.3 | 4.4 | 0.74 | 3.4 | 2.7 | 0.5 | 0.5 | 1.5 | 0.2 | 1.4 | 1.4 | 0.2 | 0.13
131-5 | 0.03 | 0.58 | 20.7 | 23 | 6.4 | > 10000 | 1.96 | 8.53 | 7.5 |  | 4.4 | 90.6 | 16.3 | 9.1 | 3.3 | 2.66 | 3.79 | 1.22 | 0.71 | 1130 | 0.031 | 0.81 |  | 0.64 | 0.11 | < 2 | < 0.1 | 448 | 295 | 1 | 2.4 | 13 | 5.09 | 0.4 | 1.4 | 5 | < 0.1 | 2 | < 0.1 | < 5 | 0.3 | 0.16 | 54.6 | 0.6 | 2.4 | 0.1 | 2 | 72.1 | < 0.1 | < 0.1 | < 0.5 | 4.1 | 0.74 | 750 | 8.8 | 43 | 9.5 | 9 | 17.1 | 16 | 2.3 | 9.1 | 7 | 1.9 | 2.3 | 0.48 | 1.7 | 1.8 | 0.3 | 0.3 | 1.1 | 0.1 | 1 | 1.2 | 0.1 | 0.1
131-6 | 0.03 | 0.006 | 1.4 | 21 | 1 | > 10000 | 1.08 | 3.95 | 5.4 |  | 4.2 | 93.9 | 17.1 | 1.4 | 0.5 | 2.13 | 4.1 | 1.15 | 0.2 | 498 | 0.031 | 0.5 |  | 0.37 | 0.12 | < 2 | < 0.1 | 497 | 368 | 1.2 | 3.6 | 28 | 4.98 | < 0.2 | 1.6 | 5.6 | < 0.1 | 2 | < 0.1 | < 5 | 0.2 | 0.2 | 61.3 | 0.6 | 2.6 | < 0.1 | 2 | 77.1 | < 0.1 | < 0.1 | < 0.5 | 4.2 | 0.67 | 831 | 9.1 | 51 | 10.5 | 9.9 | 18.7 | 18 | 2.5 | 10.1 | < 5 | 2.2 | 2.4 | 0.47 | 1.8 | 1.8 | 0.3 | 0.4 | 1.1 | 0.1 | 1 | 1.3 | 0.1 | 0.09 | Package | methods | note
131-7 | 0.02 | 0.005 | 0.7 | 22 | 1.2 | > 10000 | 1.01 | 4.17 | 5.3 |  | 4.6 | 98.9 | 16.9 | 1 | 0.4 | 2.2 | 3.83 | 1.13 | 0.36 | 751 | 0.03 | 0.43 |  | 0.53 | 0.12 | < 2 | < 0.1 | 457 | 336 | 1.1 | 6 | 41 | 4.56 | 0.4 | 1.5 | 6.3 | < 0.1 | 2 | < 0.1 | < 5 | 0.3 | 0.19 | 52.9 | 0.3 | 2.6 | < 0.1 | 3 | 75 | < 0.1 | < 0.1 | < 0.5 | 5.4 | 0.59 | 808 | 9.3 | 54 | 10.2 | 10.4 | 18.3 | 22 | 2.4 | 9.3 | 23 | 1.9 | 2.1 | 0.44 | 1.8 | 1.6 | 0.3 | 0.3 | 1 | 0.1 | 0.9 | 1.3 | 0.1 | < 0.05 | Ultratrace 3 | TD-ICP/TD-MS/INAA | INAA/ 4 acid digestion followed by ICPMS
131-8 | 0.03 | 0.002 | 0.5 | 23 | 1.3 | 2100 |  | 1.16 | 5 |  | 7.7 | 93.4 | 19.4 | 3 | 0.1 | 2.63 | 4.2 | 1.18 | 0.42 | 894 | 0.031 | 0.18 |  | 0.73 | 0.13 | < 2 | < 0.1 | 462 | 518 | 1.2 | 6.7 | 34 | 5.16 | 0.6 | 0.4 | 7.1 | < 0.1 | < 1 | < 0.1 | < 5 | 0.4 | 0.18 | 58.5 | 0.8 | 2.6 | < 0.1 | 2 | 86.2 | < 0.1 | < 0.1 | < 0.5 | 5.3 | 0.37 | 752 | 10.2 | 22 | 10.3 | 9.7 | 18.3 | 18 | 2.4 | 9.9 | 7 | 2.4 | 2.2 | 0.59 | 1.9 | 1.9 | 0.3 | 0.4 | 1 | 0.2 | 1 | 1.4 | 0.1 | 0.17 | 4FS | CS | infrared
133-1 | 0.18 | 0.021 | 2.5 | 15 | 3.6 | 34.4 |  | 1.58 | > 5000 | 0.521 | 82.2 | 5.3 | 7.2 | 4.4 | < 0.1 | 39.3 | 0.45 | 0.22 | 1.66 | 2140 | 0.009 | 0.61 |  | 0.18 | 0.02 | 3 | 0.4 | 7 | 14 | 0.2 | 2.5 | 7 | 2.01 | < 0.2 | 0.2 | 1.6 | < 0.1 | < 1 | < 0.1 | < 5 | 1.1 | 0.04 | 12.3 | < 0.1 | 0.8 | 1.7 | < 1 | 544 | < 0.1 | < 0.1 | < 0.5 | 0.9 | 0.15 | 10 | 2.4 | 11 | 2.7 | 2.7 | 5 | 6 | 0.6 | 2.4 | < 5 | 0.4 | 0.4 | 0.08 | 0.4 | 0.3 | < 0.1 | < 0.1 | 0.2 | < 0.1 | 0.2 | < 0.2 | < 0.1 | < 0.05 | 4FC | IR | infrared
133-2 | 0.08 | 0.003 | 1.3 | 12 | 2.1 | 34.9 |  | 1.64 | 1940 |  | 73.1 | 4.4 | 4.6 | 4.2 | < 0.1 | 42.7 | 0.46 | 0.23 | 0.64 | 2010 | 0.008 | 0.55 |  | 0.21 | 0.02 | < 2 | 0.3 | 7 | 16 | 0.2 | 1.1 | 6 | 2.85 | < 0.2 | 0.2 | 1.7 | < 0.1 | < 1 | < 0.1 | < 5 | 1 | 0.05 | 14.3 | 0.3 | 0.8 | 0.9 | < 1 | 515 | < 0.1 | < 0.1 | < 0.5 | 0.9 | 0.18 | 6 | 3.2 | 9 | 3.2 | 2.9 | 6.5 | 6 | 0.8 | 3.2 | < 5 | 0.7 | 0.6 | 0.12 | 0.6 | 0.4 | < 0.1 | 0.1 | 0.3 | < 0.1 | 0.2 | 0.3 | < 0.1 | < 0.05 | 4-8 Acid total digestion | 4 Acid ICPOES | ore grade
133-3 | 0.15 | 0.007 | 1.3 | 40 | 3.1 | 380 |  | 5.32 | 3120 |  | 51.9 | 19.6 | 20.6 | 21.9 | 0.1 | 31 | 2.78 | 1.29 | 1.69 | 1460 | 0.029 | 0.64 |  | 0.96 | 0.15 | < 2 | 0.2 | 42 | 110 | 1.3 | 1.5 | 37 | 17.7 | 0.5 | 1.2 | 7.8 | < 0.1 | < 1 | < 0.1 | < 5 | 2.6 | 0.22 | 80.1 | 1.1 | 4.8 | 0.9 | 2 | 272 | < 0.1 | < 0.1 | < 0.5 | 4.9 | 0.94 | 10 | 9.5 | 46 | 14.2 | 13.1 | 26 | 22 | 3.2 | 11.7 | < 5 | 2.2 | 2.1 | 0.45 | 1.8 | 1.7 | 0.3 | 0.3 | 1 | 0.1 | 0.9 | 0.9 | 0.1 | < 0.05
133-4 | 0.58 | 0.889 | 30.4 | 113 | 5.3 | > 10000 | 2.22 | 64.5 | 96.4 |  | 23.6 | 70.1 | 50.9 | 51.6 | 0.8 | 21.7 | 4.34 | 1.93 | 2.19 | 1630 | 0.038 | 1.03 |  | 1.07 | 0.24 | < 2 | 0.1 | 57 | 165 | 2.1 | < 0.5 | 74 | 27.1 | 0.5 | 1.9 | 11 | < 0.1 | < 1 | < 0.1 | < 5 | 9.8 | 0.3 | 115 | 1 | 7.4 | 5.7 | 3 | 193 | 0.7 | < 0.1 | < 0.5 | 7.4 | 1.82 | 23 | 12.1 | 65 | 18.3 | 18.3 | 34.6 | 37 | 4.1 | 16.1 | 13 | 2.5 | 3 | 0.58 | 2.6 | 2 | 0.4 | 0.4 | 1.3 | 0.2 | 1.1 | 1.2 | 0.2 | < 0.05
133-5 | 0.32 | 0.303 | 7.7 | 218 | 7.1 | 996 |  | 3.41 | 21.4 |  | 17.8 | 16.8 | 28.3 | 5.3 | 0.5 | 34.1 | 2.64 | 1.12 | 0.7 | 3090 | 0.024 | 0.11 |  | 0.75 | 0.13 | 222 | < 0.1 | 31 | 89 | 1.8 | < 0.5 | 55 | 19.4 | 1.5 | 1 | 7.7 | < 0.1 | < 1 | < 0.1 | < 5 | 5.6 | 0.21 | 77.5 | 0.6 | 4.6 | 8.7 | 3 | 262 | 0.3 | < 0.1 | 0.9 | 4.1 | 0.38 | 12 | 24.4 | 38 | 11.1 | 11.3 | 23.7 | 24 | 3.4 | 17.2 | 7 | 4.7 | 5.1 | 1.27 | 5.2 | 3.7 | 0.7 | 0.7 | 1.7 | 0.2 | 1.1 | 1.1 | 0.1 | < 0.05
133-6 | 0.02 | 0.011 | 1.5 | 37 | 2.1 | 41.7 |  | 0.12 | 10 |  | 11.2 | 70.6 | 20.6 | 4.9 | < 0.1 | 5.05 | 3.46 | 1.57 | 0.3 | 1030 | 0.031 | 1.04 |  | 0.96 | 0.12 | 8 | < 0.1 | 34 | 329 | 1.1 | < 0.5 | 28 | 7.39 | 0.9 | 1.5 | 5.3 | < 0.1 | < 1 | < 0.1 | < 5 | 0.6 | 0.88 | 98.1 | 0.9 | 2.8 | < 0.1 | 3 | 177 | < 0.1 | < 0.1 | < 0.5 | 4.5 | 0.52 | 560 | 13.3 | 50 | 11.6 | 11.6 | 22.3 | 19 | 2.9 | 11.9 | 16 | 3 | 2.7 | 0.75 | 2.7 | 2.5 | 0.4 | 0.5 | 1.4 | 0.2 | 1.1 | 1.4 | 0.2 | 0.1
136-1 | 0.35 | 0.035 | 7.2 | 25 | 4.8 | 8390 |  | 14.8 | 17.2 |  | 23 | 66.5 | 29.5 | 120 | 0.5 | 34.6 | 1.43 | 0.64 | 2.11 | 3140 | 0.02 | 0.68 |  | 0.69 | 0.08 | 6 | 0.2 | 17 | 48 | 1.1 | 3.7 | 20 | 5.47 | 0.5 | 0.8 | 4.7 | < 0.1 | < 1 | < 0.1 | < 5 | 3.7 | 0.07 | 40.1 | 0.6 | 2.5 | 2.5 | 1 | 511 | 0.2 | 0.2 | < 0.5 | 2.8 | 0.51 | 30 | 11.6 | 35 | 9.7 | 9.9 | 18 | 13 | 2.4 | 9.8 | 6 | 1.9 | 1.8 | 0.48 | 2.3 | 2.1 | 0.4 | 0.4 | 1 | 0.1 | 0.7 | 0.8 | 0.1 | < 0.05
136-2 | 0.22 | 0.008 | 2.3 | 40 | 3.1 | 351 |  | 3.36 | 1580 |  | 106 | 26.3 | 24 | 53.3 | 0.1 | 28 | 2.35 | 1.06 | 3.91 | 3410 | 0.028 | 0.62 |  | 0.96 | 0.12 | 8 | 0.3 | 32 | 98 | 1.4 | 4.9 | 26 | 9.44 | 0.5 | 1 | 6.9 | < 0.1 | < 1 | < 0.1 | < 5 | 5.5 | 0.1 | 63.1 | 0.9 | 3.9 | 1.6 | 15 | 301 | 0.4 | < 0.1 | < 0.5 | 3.4 | 0.49 | 14 | 9.9 | 38 | 13.6 | 12.1 | 25.4 | 21 | 3.2 | 12.7 | 15 | 2.2 | 2 | 0.47 | 2.1 | 1.8 | 0.3 | 0.3 | 0.9 | 0.1 | 0.8 | 0.7 | 0.1 | < 0.05
136-3 | 2.49 | 0.202 | 61.3 | 256 | 7.1 | 153 |  | 8.43 | > 5000 | 1.51 | 4520 | 14.6 | 69.7 | 17 | 0.2 | 12.3 | 3.23 | 1.4 | 6.98 | 4320 | 0.032 | 1.27 |  | 1.33 | 0.16 | 16 | 18.1 | 47 | 122 | 1.6 | 9.8 | 63 | 15.7 | 0.5 | 1.3 | 8.8 | < 0.1 | < 1 | < 0.1 | < 5 | 7 | 0.14 | 81 | 1.3 | 5.5 | 7.3 | 2 | 145 | 0.5 | < 0.1 | < 0.5 | 4.8 | 1.46 | 18 | 10.3 | 45 | 15.2 | 14.4 | 28.9 | 26 | 3.4 | 12.9 | 5 | 2.6 | 1.9 | 0.46 | 2.1 | 1.9 | 0.3 | 0.4 | 1 | 0.1 | 0.9 | 0.8 | 0.2 | < 0.05
136-4 | 9.69 | 0.791 | 341 | 891 | 20.3 | 1710 |  | 26.5 | > 5000 | 2.17 | 6150 | 56.2 | 176 | 33.2 | 0.2 | 9.39 | 4.01 | 1.59 | 5.24 | 3110 | 0.084 | 2.69 |  | 1.9 | 0.21 | 15 | 22.6 | 58 | 127 | 2.6 | 10 | 95 | 21.5 | 1 | 1.7 | 11.5 | < 0.1 | < 1 | 0.3 | < 5 | 9.1 | 0.14 | 97 | 3 | 6.9 | 19.4 | 3 | 205 | 0.6 | < 0.1 | 0.5 | 5 | 5.28 | 20 | 18.2 | 62 | 20 | 18 | 40.5 | 30 | 5.5 | 25.1 | 10 | 6.1 | 4.7 | 1.19 | 5 | 3.5 | 0.7 | 0.6 | 1.7 | 0.2 | 1.3 | 0.6 | 0.2 | 0.15
136-5 | 0.05 | 0.01 | 7.7 | 45 | 3.6 | 1030 |  | 2.88 | 827 |  | 141 | 91.9 | 47.5 | 46.5 | 0.1 | 4.44 | 4.12 | 0.79 | 2.01 | 3370 | 0.041 | 1.19 |  | 1.75 | 0.2 | 6 | 0.7 | 127 | 76 | 1 | 5.2 | 38 | 3.65 | 0.7 | 2.4 | 7.6 | < 0.1 | < 1 | < 0.1 | < 5 | 4.4 | 0.1 | 40.8 | 1.4 | 4.3 | 0.9 | 2 | 165 | 0.2 | 0.1 | < 0.5 | 5.6 | 0.96 | 293 | 12.6 | 84 | 15.5 | 15.1 | 34.5 | 28 | 4 | 14.9 | 7 | 2.6 | 2.4 | 0.59 | 2.6 | 2.4 | 0.4 | 0.5 | 1.4 | 0.2 | 1.3 | 1.4 | 0.2 | 0.12
Duplicates
Element | C-Organic (HCl leach) | Re | Mo | V | U | Cu | Cu | Ag | Pb | Pb | Zn | Co | Ni | As | Bi | Ca | Al | K | Mg | Mn | P | S | Total S | Fe | Ti | Au | Cd | Li | Ba | Be | Br | Cr | Cs | Eu | Hf | Ga | Ge | Hg | In | Ir | Nb | Na | Rb | Sb | Sc | Se | Sn | Sr | Ta | Te | Tb | Th | Tl | W | Y | Zr | La | La | Ce | Ce | Pr | Nd | Nd | Sm | Sm | Eu | Gd | Dy | Tb | Ho | Er | Tm | Yb | Yb | Lu | Lu
Unit | % | ppm | ppm | ppm | ppm | ppm | % | ppm | ppm | % | ppm | ppm | ppm | ppm | ppm | % | % | % | % | ppm | % | % | % | % | % | ppb | ppm | ppm | ppm | ppm | ppm | ppm | ppm | ppm | ppm | ppm | ppm | ppm | ppm | ppb | ppm | % | ppm | ppm | ppm | ppm | ppm | ppm | ppm | ppm | ppm | ppm | ppm | ppm | ppm | ppm | ppm | ppm | ppm | ppm | ppm | ppm | ppm | ppm | ppm | ppm | ppm | ppm | ppm | ppm | ppm | ppm | ppm | ppm | ppm | ppm
Detection Limit | 0.02 | 0.001 | 0.2 | 2 | 0.1 | 0.2 | 0.001 | 0.05 | 0.5 | 0.003 | 0.5 | 0.1 | 0.5 | 0.5 | 0.1 | 0.01 | 0.01 | 0.01 | 0.01 | 1 | 0.001 | 0.01 | 0.01 | 0.01 | 0.01 | 2 | 0.1 | 1 | 1 | 0.1 | 0.5 | 1 | 0.05 | 0.2 | 0.1 | 0.1 | 0.1 | 1 | 0.1 | 5 | 0.1 | 0.01 | 0.2 | 0.1 | 0.1 | 0.1 | 1 | 0.2 | 0.1 | 0.1 | 0.5 | 0.1 | 0.05 | 1 | 0.1 | 1 | 0.1 | 0.5 | 0.1 | 3 | 0.1 | 0.1 | 5 | 0.1 | 0.1 | 0.05 | 0.1 | 0.1 | 0.1 | 0.1 | 0.1 | 0.1 | 0.1 | 0.2 | 0.1 | 0.05
Analysis Method | IR | TD-MS | TD-MS | TD-ICP | MULT INAA/TD-ICP-MS | MULT TD-ICP/TD-ICP-MS | 4Acid ICPOES | MULT INAA/TD-ICP/TD-MS | MULT TD-ICP/TD-ICP-MS | 4Acid ICPOES | MULT INAA/TD-ICP/TD-MS | MULT INAA/TD-ICP-MS | MULT INAA/TD-ICP/TD-MS | INAA | MULT TD-ICP/TD-ICP-MS | TD-ICP | TD-ICP | TD-ICP | TD-ICP | TD-ICP | TD-ICP | TD-ICP | CS | INAA | TD-ICP | INAA | MULT TD-ICP/TD-ICP-MS | TD-ICP | MULT INAA/TD-ICP-MS | MULT TD-ICP/TD-ICP-MS | INAA | MULT INAA/TD-ICP-MS | MULT INAA/TD-ICP-MS | INAA | MULT INAA/TD-ICP-MS | TD-MS | TD-MS | INAA | TD-MS | INAA | TD-MS | INAA | MULT INAA/TD-ICP-MS | INAA | INAA | MULT INAA/TD-ICP-MS | TD-MS | TD-MS | MULT INAA/TD-ICP-MS | TD-MS | INAA | MULT INAA/TD-ICP-MS | TD-MS | INAA | TD-MS | TD-MS | TD-MS | INAA | TD-MS | INAA | TD-MS | TD-MS | INAA | TD-MS | INAA | TD-MS | TD-MS | TD-MS | TD-MS | TD-MS | TD-MS | TD-MS | TD-MS | INAA | TD-MS | INAA
131-3 dup | 0.23 | 0.014 | 2.6 | 62 | 3.6 | > 10000 | 2.36 | 47.2 | 14.5 |  | 17.5 | 13.4 | 21 | 9.7 | 0.2 | 11.5 | 3.85 | 1.74 | 6.85 | 3220 | 0.04 | 1.05 |  | 1.01 | 0.2 | 14 | 0.1 | 53 | 160 | 2.4 | 4.4 | 50 | 18.4 | 0.7 | 1.7 | 10.4 | < 0.1 | < 1 | < 0.1 | < 5 | 8.5 | 0.16 | 101 | 0.6 | 6.5 | 1.4 | 3 | 149 | 0.6 | < 0.1 | < 0.5 | 6.4 | 3.05 | 15 | 12.1 | 62 | 19.9 | 18 | 36.8 | 31 | 4.6 | 17.2 | 14 | 3.5 | 3.3 | 0.63 | 2.7 | 2.3 | 0.4 | 0.4 | 1.4 | 0.2 | 1.1 | 1.3 | 0.2 | 0.05
131-5 dup | 0.04 | 0.605 | 22 | 24 | 6.8 | > 10000 | 1.96 | 9.61 | 8.6 |  | 6 | 96.7 | 17.4 | 8.9 | 3.5 | 2.73 | 3.89 | 1.14 | 0.73 | 1240 | 0.032 | 0.81 |  | 0.67 | 0.11 | < 2 | < 0.1 | 458 | 342 | 1.2 | 4.6 | 18 | 4.86 | < 0.2 | 1.5 | 7.2 | < 0.1 | 3 | < 0.1 | < 5 | 0.3 | 0.18 | 54.8 | 0.5 | 2.6 | 0.2 | 4 | 77.7 | < 0.1 | < 0.1 | < 0.5 | 4.7 | 0.78 | 792 | 10.3 | 53 | 9.9 | 9.7 | 17.7 | 17 | 2.2 | 9.1 | 7 | 1.9 | 2.3 | 0.47 | 1.8 | 1.7 | 0.3 | 0.4 | 1.1 | 0.2 | 1 | 1 | 0.1 | 0.13
133-3 dup | 0.15 | 0.007 | 1.6 | 40 | 3.1 | 354 |  | 5 | 3170 |  | 39.7 | 19 | 19.9 | 19 | 0.1 | 30.5 | 2.78 | 1.31 | 1.68 | 1500 | 0.029 | 0.62 |  | 0.91 | 0.14 | < 2 | 0.2 | 41 | 105 | 1.2 | 1.9 | 30 | 17.2 | 0.5 | 1.3 | 7.3 | < 0.1 | < 1 | < 0.1 | < 5 | 5.8 | 0.21 | 76.1 | 1.1 | 4.7 | 1.1 | 2 | 249 | 0.4 | < 0.1 | < 0.5 | 4.1 | 0.91 | 9 | 8.8 | 46 | 14 | 12.6 | 25.4 | 20 | 3 | 11.8 | 7 | 2.1 | 2 | 0.43 | 1.8 | 1.6 | 0.3 | 0.3 | 0.9 | 0.1 | 0.9 | 0.9 | 0.1 | < 0.05
133-4 dup | 0.56 | 0.905 | 30.6 | 117 | 5.3 | > 10000 | 2.22 | 67.4 | 91.9 |  | 24.5 | 69.9 | 51.2 | 48.5 | 0.8 | 22.2 | 4.4 | 2.03 | 2.24 | 1610 | 0.038 | 1.07 |  | 1.03 | 0.24 | < 2 | < 0.1 | 59 | 164 | 2.1 | < 0.5 | 67 | 26.6 | 0.7 | 1.9 | 11.4 | < 0.1 | < 1 | < 0.1 | < 5 | 9.6 | 0.28 | 117 | 1 | 7 | 6 | 3 | 195 | 0.7 | < 0.1 | < 0.5 | 6.3 | 1.85 | 23 | 12.5 | 65 | 18.8 | 17.7 | 35.2 | 34 | 4.1 | 16 | 13 | 3 | 2.9 | 0.57 | 2.5 | 2.2 | 0.4 | 0.4 | 1.2 | 0.2 | 1.2 | 1.2 | 0.2 | < 0.05
CRMs
Element | C-Organic (HCl leach) | Re | Mo | V | U | Cu | Cu | Ag | Pb | Pb | Zn | Co | Ni | As | Bi | Ca | Al | K | Mg | Mn | P | S | Total S | Fe | Ti | Au | Cd | Li | Ba | Be | Br | Cr | Cs | Eu | Hf | Ga | Ge | Hg | In | Ir | Nb | Na | Rb | Sb | Sc | Se | Sn | Sr | Ta | Te | Tb | Th | Tl | W | Y | Zr | La | La | Ce | Ce | Pr | Nd | Nd | Sm | Sm | Eu | Gd | Dy | Tb | Ho | Er | Tm | Yb | Yb | Lu | Lu
Unit | % | ppm | ppm | ppm | ppm | ppm | % | ppm | ppm | % | ppm | ppm | ppm | ppm | ppm | % | % | % | % | ppm | % | % | % | % | % | ppb | ppm | ppm | ppm | ppm | ppm | ppm | ppm | ppm | ppm | ppm | ppm | ppm | ppm | ppb | ppm | % | ppm | ppm | ppm | ppm | ppm | ppm | ppm | ppm | ppm | ppm | ppm | ppm | ppm | ppm | ppm | ppm | ppm | ppm | ppm | ppm | ppm | ppm | ppm | ppm | ppm | ppm | ppm | ppm | ppm | ppm | ppm | ppm | ppm | ppm
Detection Limit | 0.02 | 0.001 | 0.2 | 2 | 0.1 | 0.2 | 0.001 | 0.05 | 0.5 | 0.003 | 0.5 | 0.1 | 0.5 | 0.5 | 0.1 | 0.01 | 0.01 | 0.01 | 0.01 | 1 | 0.001 | 0.01 | 0.01 | 0.01 | 0.01 | 2 | 0.1 | 1 | 1 | 0.1 | 0.5 | 1 | 0.05 | 0.2 | 0.1 | 0.1 | 0.1 | 1 | 0.1 | 5 | 0.1 | 0.01 | 0.2 | 0.1 | 0.1 | 0.1 | 1 | 0.2 | 0.1 | 0.1 | 0.5 | 0.1 | 0.05 | 1 | 0.1 | 1 | 0.1 | 0.5 | 0.1 | 3 | 0.1 | 0.1 | 5 | 0.1 | 0.1 | 0.05 | 0.1 | 0.1 | 0.1 | 0.1 | 0.1 | 0.1 | 0.1 | 0.2 | 0.1 | 0.05
Analysis Method | IR | TD-MS | TD-MS | TD-ICP | MULT INAA/TD-ICP-MS | MULT TD-ICP/TD-ICP-MS | 4Acid ICPOES | MULT INAA/TD-ICP/TD-MS | MULT TD-ICP/TD-ICP-MS | 4Acid ICPOES | MULT INAA/TD-ICP/TD-MS | MULT INAA/TD-ICP-MS | MULT INAA/TD-ICP/TD-MS | INAA | MULT TD-ICP/TD-ICP-MS | TD-ICP | TD-ICP | TD-ICP | TD-ICP | TD-ICP | TD-ICP | TD-ICP | CS | INAA | TD-ICP | INAA | MULT TD-ICP/TD-ICP-MS | TD-ICP | MULT INAA/TD-ICP-MS | MULT TD-ICP/TD-ICP-MS | INAA | MULT INAA/TD-ICP-MS | MULT INAA/TD-ICP-MS | INAA | MULT INAA/TD-ICP-MS | TD-MS | TD-MS | INAA | TD-MS | INAA | TD-MS | INAA | MULT INAA/TD-ICP-MS | INAA | INAA | MULT INAA/TD-ICP-MS | TD-MS | TD-MS | MULT INAA/TD-ICP-MS | TD-MS | INAA | MULT INAA/TD-ICP-MS | TD-MS | INAA | TD-MS | TD-MS | TD-MS | INAA | TD-MS | INAA | TD-MS | TD-MS | INAA | TD-MS | INAA | TD-MS | TD-MS | TD-MS | TD-MS | TD-MS | TD-MS | TD-MS | TD-MS | INAA | TD-MS | INAA
993 | 0.06 | 6.42 | 2740 | 48 | 0.9 | > 10000 | 24.3 | 34.8 | 200 |  | 806 | 100 | 64 | 162 | 25.5 | 0.63 | 1.37 | 0.51 | 0.26 | 88 | 0.04 | > 20.0 | 29.3 | 25.6 | 0.1 | > 30000 | 6.5 | 3 | 30 | 0.1 | < 0.5 | 49 | 0.71 | 0.2 | 0.7 | 4 | 0.7 | < 1 | 1.4 | < 5 | 2.8 | 0.36 | 22.8 | 51.7 | 5.1 | 260 | 2 | 145 | 0.4 | 11.5 | < 0.5 | 2.5 | 0.53 | < 1 | 5.5 | 29 | 10.4 | 10.9 | 17.3 | < 3 | 1.9 | 6.5 | < 5 | 1.5 | 1.6 | 0.4 | 1.1 | 0.9 | 0.2 | 0.2 | 0.4 | < 0.1 | 0.5 | < 0.2 | < 0.1 | < 0.05
993 | 0.07 | 7.08 | 2610 | 49 | 0.9 | > 10000 | 23.9 | 35 | 174 |  | 814 | 94.6 | 53.9 | 147 | 23.2 | 0.64 | 1.39 | 0.51 | 0.26 | 80 | 0.041 | > 20.0 | 31 | 23.6 | 0.1 | > 30000 | 5.2 | 4 | 39 | 0.2 | < 0.5 | 60 | 0.71 | < 0.2 | 0.7 | 4.1 | 0.8 | < 1 | 1.5 | < 5 | 2.7 | 0.32 | 20.6 | 47.4 | 4.8 | 253 | 2 | 142 | 0.1 | 14.8 | < 0.5 | 2.5 | 0.52 | < 1 | 5.4 | 27 | 10.1 | 10.3 | 17.1 | 15 | 1.9 | 7.3 | < 5 | 1.1 | 1.4 | 0.4 | 1.2 | 1.1 | 0.2 | 0.2 | 0.5 | < 0.1 | 0.5 | < 0.2 | < 0.1 | < 0.05
993 Standard value |  | 6.15 | 2535 | 45.8 | 0.86 |  | 23.64 | 39.7 | 230 |  | 885 | 95 | 52 | 143 | 23.8 | 0.702 | 1.6 | 0.634 | 0.301 | 80 | 0.014 |  | 30.18 | 25.75 | 0.105 | 56040 | 6.41 |  | 122 | < 0.50 |  | 39.5 |  | 0.43 | 0.71 | 3.93 |  |  | 1.54 |  | 2.1 | 0.357 | 20 | 55 | 4.94 | 194 | 1.64 | 149 | 0.099 | 12.7 | 0.17 | 2.44 | 0.52 | 2.95 | 5.41 | 24.9 | 10.3 |  | 18.2 |  | 1.98 | 7.55 |  | 1.52 |  |  | 1.32 | 1.02 |  | 0.19 | 0.54 | 0.075 | 0.53 |  | 0.083
504 | < 0.02 | 0.106 | 510 | 96 | 3.7 | > 10000 | 1.11 | 2.56 | 111 |  | 446 | 26.3 | 35.7 | 53 | 3.1 | 2.2 | 7.7 | 3.17 | 1.1 | 404 | 0.094 | 1.85 |  | 4.65 | 0.36 | 1520 | 1.4 | 38 | 846 | 2.2 | < 0.5 | 52 | 7.78 | 1.1 | 2.1 | 16.6 | < 0.1 | < 1 | 0.7 | < 5 | 10.8 | 2.09 | 128 | 5.1 | 10.1 | 9.8 | 4 | 287 | 0.8 | 1.6 | 0.5 | 10.6 | 0.75 | 7 | 16 | 74 | 27.1 | 29.9 | 59.7 | 64 | 6.9 | 27.1 | 20 | 5.5 | 6.8 | 1.15 | 4.7 | 3.4 | 0.7 | 0.6 | 1.6 | 0.2 | 1.4 | 2 | 0.2 | 0.22
504 | < 0.02 | 0.123 | 555 | 95 | 2.8 | > 10000 | 1.12 | 2.74 | 109 |  | 443 | 20 | 35 | 49.5 | 3 | 2.09 | 6.95 | 1 | 0.97 | 406 | 0.084 | 1.74 |  | 4.27 | 0.35 | 1390 | 1.1 | 39 | 625 | 2.3 | < 0.5 | 54 | 7.92 | 1.3 | 2.3 | 19.3 | < 0.1 | < 1 | 0.7 | < 5 | 11.1 | 1.93 | 83.5 | 5 | 9.7 | < 0.1 | 4 | 266 | 0.8 | 2 | < 0.5 | 9.9 | 0.73 | 5 | 15.7 | 76 | 25.9 | 28.9 | 56.5 | 54 | 6.6 | 25.9 | 25 | 5.1 | 5.1 | 1.12 | 4.6 | 3.5 | 0.7 | 0.6 | 1.6 | 0.2 | 1.4 | 2.3 | 0.2 | 0.25
504 Standard value |  | 0.11 | 507 | 88 | 2.94 | 1.1 |  | 2.69 | 116 |  | 446 | 21.5 | 35.3 | 49.6 | 3.16 | 2.01 | 7.36 | 2.97 | 0.98 | 380 | 0.087 | 1.72 |  | 4.57 | 0.326 | 1460 | 1.3 | 39.5 | 816 | 2.07 |  | 41.1 | 7.59 | 1.16 | 1.86 | 18.1 |  |  | 0.73 |  | 9.77 | 2.05 | 127 | 5.52 | 9.74 | 11.8 | 4.22 | 279 | 0.84 | 1.61 | 0.62 | 10 | 0.72 | 8.79 | 14.2 | 59 | 27.6 |  | 55 |  | 6.63 | 26.8 |  | 5.38 |  |  | 4.77 | 3.23 |  | 0.55 | 1.45 | 0.2 | 1.23 |  | 0.2
554 | 0.45 | 0.042 | 4.6 | 122 | 15.3 | > 10000 | 1.6 | 0.38 | 15.6 |  | 53.2 | > 5000 | 34.5 | 67.3 | 2.7 | 4.24 | 4.42 | 1.84 | 3.36 | 1120 | 0.038 | 0.84 |  | 1.9 | 0.24 | 33 | 0.2 | 33 | 1060 | 2 | < 0.5 | 68 | 2.43 | < 0.2 | 1.9 | 11.6 | < 0.1 | < 1 | 0.1 | < 5 | 8.7 | 0.08 | 94.6 | 2.7 | 8.1 | 5.9 | 2 | 71.4 | 0.6 | < 0.1 | < 0.5 | 12.9 | 0.53 | < 1 | 15.9 | 64 | 32.5 | 33.7 | 69.1 | 69 | 7.5 | 27.9 | 9 | 4.9 | 5.6 | 0.86 | 3.9 | 3.2 | 0.6 | 0.6 | 1.8 | 0.3 | 1.6 | 1.7 | 0.2 | 0.39
554 | 0.44 | 0.043 | 4.1 | 122 | 16.6 | > 10000 | 1.61 | 0.37 | 15.7 |  | 52.9 | > 5000 | 32.3 | 68 | 2.7 | 4.1 | 4.52 | 1.54 | 3.16 | 1100 | 0.034 | 0.82 |  | 2.01 | 0.24 | 53 | 0.2 | 34 | 1340 | 1.8 | < 0.5 | 60 | 2.49 | < 0.2 | 1.9 | 11.6 | < 0.1 | 1 | < 0.1 | < 5 | 8.7 | 0.07 | 94.9 | 2.7 | 7.8 | 5.2 | 2 | 74.2 | 0.6 | < 0.1 | < 0.5 | 13.2 | 0.54 | < 1 | 16.2 | 63 | 32.5 | 34.9 | 69.1 | 59 | 7.4 | 28 | 13 | 5.3 | 4.8 | 0.86 | 4.2 | 3.2 | 0.6 | 0.6 | 1.8 | 0.3 | 1.6 | 1.3 | 0.2 | 0.11
554 Standard value |  | 0.044 | 3.54 | 112 | 13.8 |  | 1.59 | 0.255 | 16.6 |  | 63 | 0.815 | 31.3 | 66 | 2.74 | 3.96 | 4.32 | 1.71 | 3.14 | 1080 | 0.031 | 0.778 |  | 1.8 | 0.161 |  | 0.21 | 33.9 | 1274 | 1.84 |  | 49.5 | 2.42 | 0.82 | 1.88 | 12.5 | 0.095 |  | 0.1 |  | 5.08 | 0.06 | 88 | 2.22 | 8.1 | 5.29 | 2.22 | 67 | 0.35 | 0.049 | 0.52 | 8.99 | 0.53 | 1.27 | 12.9 |  | 30.6 |  | 64 |  | 6.86 | 25.3 |  | 4.82 |  |  | 3.78 | 2.71 |  | 0.52 | 1.43 | 0.2 | 1.42 | 55 | 0.21
902 | 1.19 | 0.006 | 13.2 | 60 | 6.7 | 3180 |  | 0.45 | 12.2 |  | 8.1 | 1030 | 170 | 588 | 8 | 4.24 | 4.79 | 1.65 | 2.5 | 472 | 0.069 | 1.83 |  | 3.52 | 0.25 | 42 | < 0.1 | 9 | 147 | 2.7 | < 0.5 | 62 | 2.88 | 1.1 | 4.3 | 12.4 | < 0.1 | < 1 | 0.2 | < 5 | 9.2 | 0.05 | 93.7 | 2.1 | 7.1 | 1.6 | 2 | 29.6 | 0.7 | < 0.1 | < 0.5 | 12.6 | 0.71 | < 1 | 18.4 | 164 | 38.9 | 38.1 | 77.5 | 65 | 9 | 33 | 24 | 5.6 | 5.6 | 0.99 | 3.9 | 3.2 | 0.5 | 0.6 | 2 | 0.3 | 1.9 | 2 | 0.3 | 0.2
902 | 1.17 | 0.007 | 12 | 62 | 6.4 | 3360 |  | 0.39 | 12.1 |  | 8.2 | 978 | 175 | 563 | 7.6 | 4.39 | 5.06 | 1.89 | 2.65 | 519 | 0.071 | 1.84 |  | 3.32 | 0.25 | 38 | < 0.1 | 10 | 138 | 2.5 | < 0.5 | 62 | 2.73 | 1 | 4.4 | 11.3 | < 0.1 | < 1 | 0.2 | < 5 | 8.8 | 0.06 | 88.3 | 1.7 | 6.8 | 1.5 | 2 | 28.3 | 0.7 | < 0.1 | < 0.5 | 11.7 | 0.69 | < 1 | 16.7 | 156 | 35.7 | 36.7 | 71.2 | 68 | 8.1 | 29.8 | 39 | 5.8 | 5.3 | 0.9 | 3.6 | 2.9 | 0.5 | 0.6 | 1.9 | 0.3 | 1.8 | 2 | 0.3 | 0.2
902 Standard value |  | 0.006 | 12.2 | 54 | 6.47 |  |  | 0.343 | 13.3 |  | 150 | 926 | 164 | 574 | 8.49 | 4.05 | 4.74 | 3.21 | 2.48 | 460 | 0.069 | 1.76 |  | 3.19 |  |  |  | 9.77 | 170 | 2.23 |  | 51 | 2.88 |  | 4.43 | 11.7 | 0.18 |  | 0.25 |  |  | 0.044 | 109 | 1.65 | 6.9 | 2.41 | 2.05 | 28.4 |  |  | 0.58 | 11.3 | 0.7 | 3.83 | 18.1 |  | 36.7 |  | 75

## KSL
Individual sample
|  |  | Al | Ca | Fe | K | Mg | Mn | Au | Ag | Ag | Pb | Pb | Pb | Cu | Cu | Cu | Zn | As | Cd | S | C | ORG_C | V | Mo | U | details on analytical methods
|  | Method | ICM90A | ICM90A | ICM90A | ICM90A | ICM90A | ICM90A | FAI323 | ICM90A | AAS21E | ICM90A | ICP90Q | total | ICM90A | ICP90Q | total | ICM90A | ICM90A | ICM90A | CSA06V | CSA01V | CSB03V | ICM90A | ICM90A | ICM90A | ICM90A | Sodium peroxide fusion- ICP-AES
|  | Detection Limit | 0.01 | 0.01 | 0.01 | 0.01 | 0.01 | 10 | 5 | 1 | 0.3 | 5 | 0.01 |  | 5 | 0.01 |  | 5 | 5 | 0.2 | 0.01 | 0.01 | 0.05 | 5 | 2 | 0.05 | ICM90Q | Ore grade/Sodium peroxide fusion- ICP-AES
Composite | Lithology | Sample | % | % | % | % | % | ppm | ppb | ppm | g/t | ppm | % | % | ppm | % | % | ppm | ppm | ppm | % | % | % | ppm | ppm | ppm | AAS21E | 3 acid digest, AAS finish
131-1 | Ca1 | 1 | 0.17 | 19.8 | 0.59 | 0.09 | 11.3 | 7040 | > 5 | >1 | 1.5 | 12 | NA | 0.0012 | 654 | NA | 0.0654 | 8 | 48 | > 0.2 | 0.29 | NA | NA | 2.5 | 9 | 2.03 | CSA06V | Furnace/IR
131-2 | Ca1 | 2 | 1.47 | 17.7 | 0.72 | 0.71 | 9.69 | 3820 | > 5 | 27 | 35.7 | 685 | NA | 0.0685 | 9880 | NA | 0.988 | 2040 | 18 | 11 | 0.71 | NA | NA | 25 | 1 | 2.76 | CSA01V | Furnace/IR
131-2 | Ca1 | 3 | 1.61 | 17.4 | 0.67 | 0.79 | 9.35 | 4180 | > 5 | 32 | 40.4 | 22 | NA | 0.0022 | >10000 | 1.65 | 1.65 | 26 | > 5 | > 0.2 | 0.82 | NA | NA | 43 | 5 | 2.68 | FAI323 | Fire Assay, AAS finish
131-2 | Ca1 | 4 | 3.6 | 13 | 0.81 | 1.82 | 7.49 | 2870 | > 5 | 51 | 63.3 | 8 | NA | 0.0008 | >10000 | 2.31 | 2.31 | 15 | > 5 | > 0.2 | 0.68 | NA | NA | 48 | 1 | 3.62 | CSB03V | Coulometry
131-3 | Ca1 | 5 | 3.84 | 12.5 | 0.92 | 1.9 | 7.04 | 3540 | > 5 | 48 | 58 | 20 | NA | 0.002 | >10000 | 2.51 | 2.51 | 29 | > 5 | > 0.2 | 0.84 | NA | NA | 61 | 1 | 3.79
131-3 | Ca1 | 6 | 5.05 | 10.1 | 0.95 | 2.54 | 5.95 | 2190 | > 5 | 38 | 48.9 | 12 | NA | 0.0012 | >10000 | 1.99 | 1.99 | 15 | > 5 | > 0.2 | 0.71 | NA | NA | 75 | 1 | 4.48
131-3 | Ca1 | 7 | 3.16 | 14.1 | 1.02 | 1.56 | 7.76 | 3570 | > 5 | 28 | 34.8 | 12 | NA | 0.0012 | >10000 | 1.67 | 1.67 | 14 | 14 | > 0.2 | 0.94 | NA | NA | 51 | 3 | 3.51
131-3 | Ca1 | 8 | 3.33 | 13.6 | 1.03 | 1.65 | 7.64 | 3480 | > 5 | 40 | 50.4 | 12 | NA | 0.0012 | >10000 | 2.62 | 2.62 | 13 | 7 | > 0.2 | 0.97 | NA | NA | 65 | 7 | 4.06
131-4 | T1 | 9 | 4.29 | 12 | 0.92 | 2.06 | 6.89 | 3140 | > 5 | 83 | 108 | 32 | NA | 0.0032 | >10000 | 4.33 | 4.33 | 59 | > 5 | > 0.2 | 1.22 | NA | NA | 155 | 19 | 6.11
131-4 | T1 | 10 | 2.68 | 14.8 | 1.19 | 1.33 | 8.12 | 4600 | > 5 | 46 | 47.9 | 424 | NA | 0.0424 | >10000 | 2.89 | 2.89 | 1080 | 29 | 4.9 | 1.35 | NA | NA | 217 | 76 | 13.3
131-4 | T1 | 11 | 6.05 | 2.63 | 2.19 | 2.86 | 1.9 | 1020 | 6 | 132 | 172 | 77 | NA | 0.0077 | >10000 | 8.71 | 8.71 | 32 | 305 | 0.5 | 3.71 | NA | NA | 1520 | 445 | 33.4
131-5 | S1 | 12 | 3.2 | 4.32 | 1.48 | 1.42 | 2.08 | 2610 | > 5 | 15 | 20.3 | 17 | NA | 0.0017 | >10000 | 3 | 3 | 10 | 28 | 0.3 | 1.22 | NA | NA | 45 | 86 | 17.7
131-5 | S1 | 13 | 3.48 | 2.43 | 0.82 | 1.38 | 1 | 1480 | > 5 | 14 | 20.2 | > 5 | NA | > 0.0005 | >10000 | 2.89 | 2.89 | 5 | > 5 | > 0.2 | 1 | NA | NA | 19 | 1 | 4.13
131-5 | S1 | 14 | 3.78 | 2.99 | 0.93 | 1.45 | 0.23 | 850 | > 5 | 4 | 6.6 | 9 | NA | 0.0009 | >10000 | 1.88 | 1.88 | 8 | > 5 | > 0.2 | 0.78 | NA | NA | 18 | 1 | 1.23
131-5 | S1 | 15 | 3.54 | 2.3 | 0.36 | 1.34 | 0.18 | 420 | > 5 | 6 | 7.3 | 12 | NA | 0.0012 | >10000 | 1.14 | 1.14 | > 5 | > 5 | 1.2 | 1.07 | NA | NA | 16 | 1 | 1.02
131-6 | S1 | 16 | 3.79 | 2 | 0.56 | 1.46 | 0.19 | 460 | > 5 | 5 | 5.8 | > 5 | NA | > 0.0005 | >10000 | 1.06 | 1.06 | > 5 | > 5 | > 0.2 | 0.53 | NA | NA | 17 | 1 | 0.94
131-6 | S1 | 17 | 3.82 | 1.83 | 0.41 | 1.48 | 0.19 | 450 | > 5 | 3 | 4.1 | 5 | NA | 0.0005 | >10000 | 1.24 | 1.24 | > 5 | > 5 | > 0.2 | 0.39 | NA | NA | 21 | 1 | 1.08
131-6 | S1 | 18 | 3.69 | 1.59 | 0.58 | 1.4 | 0.22 | 450 | > 5 | 4 | 6.2 | > 5 | NA | > 0.0005 | >10000 | 1.12 | 1.12 | > 5 | > 5 | > 0.2 | 0.35 | NA | NA | 19 | 1 | 1.19
131-6 | S1 | 19 | 3.72 | 1.85 | 0.4 | 1.39 | 0.2 | 470 | > 5 | 2 | 3.8 | > 5 | NA | > 0.0005 | 9270 | NA | 0.927 | > 5 | > 5 | > 0.2 | 0.43 | NA | NA | 18 | 1 | 0.99
131-7 | S1 | 20 | 3.6 | 1.89 | 0.7 | 1.36 | 0.28 | 570 | > 5 | 4 | 5.9 | > 5 | NA | > 0.0005 | >10000 | 1.11 | 1.11 | > 5 | > 5 | > 0.2 | 0.55 | NA | NA | 17 | 1 | 1.14
131-7 | S1 | 21 | 3.67 | 1.74 | 0.53 | 1.47 | 0.32 | 600 | > 5 | 4 | 5.8 | > 5 | NA | > 0.0005 | >10000 | 1.16 | 1.16 | > 5 | > 5 | > 0.2 | 0.41 | NA | NA | 19 | 1 | 1.3
131-7 | S1 | 22 | 3.7 | 1.99 | 0.9 | 1.48 | 0.42 | 840 | > 5 | 2 | 3.1 | > 5 | NA | > 0.0005 | 9750 | NA | 0.975 | > 5 | > 5 | > 0.2 | 0.36 | NA | NA | 19 | 1 | 1.21
131-7 | S1 | 23 | 3.6 | 2.16 | 0.61 | 1.55 | 0.42 | 870 | > 5 | 4 | 5.3 | > 5 | NA | > 0.0005 | 7140 | NA | 0.714 | > 5 | > 5 | > 0.2 | 0.25 | NA | NA | 22 | 1 | 2.25
131-8 | S1 | 24 | > 0.01 | > 0.01 | > 0.01 | > 0.01 | > 0.01 | 5 | 7 | >1 | 3.7 | > 5 | NA | > 0.0005 | 11 | NA | 0.0011 | > 5 | > 5 | > 0.2 | 0.22 | NA | NA | 2.5 | 1 | 0.025
131-8 | S1 | 25 | 3.68 | 2.09 | 0.57 | 1.36 | 0.27 | 650 | > 5 | >1 | > 0.3 | > 5 | NA | > 0.0005 | 213 | NA | 0.0213 | > 5 | > 5 | > 0.2 | 0.23 | NA | NA | 15 | 1 | 0.86
131-8 | S1 | 26 | 3.87 | 2.93 | 1.49 | 1.74 | 0.62 | 1130 | 5 | 3 | > 0.3 | > 5 | NA | > 0.0005 | 27 | NA | 0.0027 | 7 | > 5 | > 0.2 | 0.09 | NA | NA | 30 | 1 | 1.31
133-1 | Ca1 | 27 | 0.27 | >35 | 0.12 | 0.1 | 1.05 | 2430 | > 5 | >1 | 1.1 | >10000 | NA | NA | 9 | NA | 0.0009 | 62 | 7 | 0.5 | NA | 11.5 | 0.1 | 10 | 1 | 5.05
133-1 | Ca1 | 28 | 1.03 | 31.3 | 0.32 | 0.5 | 3.34 | 2440 | > 5 | 3 | 2.8 | 6950 | NA | NA | 25 | NA | 0.0025 | 59 | 9 | 0.3 | NA | 11.3 | 0.39 | 26 | 5 | 7.28
133-1 | Ca1 | 29 | 0.15 | >35 | 0.09 | 0.05 | 0.8 | 2250 | > 5 | >1 | > 0.3 | 1710 | NA | NA | 16 | NA | 0.0016 | 13 | > 5 | > 0.2 | NA | 11.3 | > 0.05 | 2.5 | 1 | 2.46
133-1 | Ca1 | 30 | 0.76 | 33.6 | 0.27 | 0.4 | 2.44 | 2480 | 7 | 3 | 3.2 | 6970 | NA | NA | 100 | NA | 0.01 | 145 | > 5 | 0.6 | NA | 11.1 | > 0.05 | 14 | 2 | 4.07
133-2 | Ca1 | 31 | 0.4 | >35 | 0.15 | 0.2 | 0.54 | 2250 | > 5 | 1 | 1.1 | 1600 | NA | NA | 30 | NA | 0.003 | 44 | > 5 | 0.3 | NA | 11.4 | 0.31 | 7 | 1 | 2.43
133-2 | Ca1 | 32 | 0.57 | >35 | 0.19 | 0.3 | 0.47 | 2190 | > 5 | 2 | 1.6 | 1630 | NA | NA | 12 | NA | 0.0012 | 69 | > 5 | 0.4 | NA | 10.9 | > 0.05 | 9 | 1 | 2.63
133-2 | Ca1 | 33 | 0.55 | >35 | 0.26 | 0.3 | 1.32 | 2470 | > 5 | 2 | 1.4 | 1750 | NA | NA | 12 | NA | 0.0012 | 36 | 9 | > 0.2 | NA | 11.5 | 0.21 | 9 | 1 | 2.26
133-2 | Ca1 | 34 | 0.67 | >35 | 0.32 | 0.4 | 1.66 | 2490 | > 5 | 2 | 1.9 | 3060 | NA | NA | 10 | NA | 0.001 | 58 | 6 | 0.2 | NA | 11.3 | 0.11 | 12 | 1 | 2.12
133-3 | Ca1 | 35 | 2.6 | 25.9 | 0.98 | 1.3 | 2.87 | 1860 | > 5 | 5 | 5.4 | 3370 | NA | NA | 28 | NA | 0.0028 | 21 | 17 | > 0.2 | NA | 9.3 | 0.25 | 41 | 1 | 3.86
133-3 | Ca1 | 36 | 3.94 | 23.7 | 1.21 | 2 | 1.48 | 1380 | > 5 | 6 | 5.4 | 5760 | NA | NA | 240 | NA | 0.024 | 36 | 19 | > 0.2 | NA | 7.62 | 0.1 | 57 | 3 | 4.2
133-3 | Ca1 | 37 | 2 | 31.9 | 0.67 | 1 | 0.76 | 1750 | > 5 | 8 | 8.3 | 227 | NA | NA | 2290 | NA | 0.229 | 31 | 36 | 0.2 | NA | 9.59 | > 0.05 | 34 | 3 | 2.83
133-4 | T1 | 38 | 2.37 | 29.3 | 0.84 | 1.2 | 0.81 | 1630 | > 5 | 15 | 17.5 | 47 | NA | NA | 4570 | NA | 0.457 | 22 | 38 | 0.2 | NA | 9.37 | 0.3 | 48 | 5 | 3.32
133-4 | T1 | 39 | 4 | 22.3 | 0.78 | 2 | 0.83 | 1440 | > 5 | 92 | 118 | 53 | NA | NA | >10000 | 3.89 | 3.89 | 17 | 22 | > 0.2 | NA | 7.99 | 1.29 | 186 | 58 | 6.47
133-4 | T1 | 40 | 1.83 | 31.1 | 0.34 | 0.9 | 0.63 | 2290 | > 5 | 42 | 44.5 | 26 | NA | NA | >10000 | 1.78 | 1.78 | 6 | 31 | > 0.2 | NA | 10.3 | 0.68 | 71 | 64 | 6.82
133-5 | T1 | 41 | 2.49 | 30.2 | 0.53 | 1.3 | 0.76 | 3070 | 59 | 4 | 4.3 | 32 | NA | NA | 1530 | NA | 0.153 | 11 | 12 | > 0.2 | NA | 9.57 | 0.13 | 123 | 11 | 8.4
133-5 | T1 | 42 | 1.93 | 32.3 | 0.41 | 1 | 0.62 | 3910 | 684 | 3 | 2 | 18 | NA | NA | 370 | NA | 0.037 | 8 | > 5 | > 0.2 | NA | 10.2 | 0.56 | 103 | 3 | 6.69
133-5 | T1 | 43 | 10 | 3.5 | 3.72 | 5 | 1.54 | 610 | 451 | 2 | 0.7 | 26 | NA | NA | 327 | NA | 0.0327 | 50 | 12 | > 0.2 | NA | 1.21 | 0.42 | 1750 | 26 | 12.2
133-6 | S1 | 44 | 3.23 | 6.7 | 1.39 | 2 | 0.32 | 1450 | 7 | >1 | > 0.3 | 14 | NA | NA | 98 | NA | 0.0098 | > 5 | > 5 | > 0.2 | NA | 1.84 | 0.46 | 69 | 1 | 2.35
133-6 | S1 | 45 | 3.38 | 5.3 | 1.09 | 2 | 0.29 | 1100 | 5 | >1 | > 0.3 | 11 | NA | NA | 40 | NA | 0.004 | 9 | > 5 | > 0.2 | NA | 1.3 | > 0.05 | 26 | 1 | 2.16
136-1 | Ca1 | 46 | 1.59 | 27.7 | 0.69 | 0.86 | 2.22 | 3260 | > 5 | 15 | 19.6 | 15 | NA | 0.0015 | 9600 | NA | 0.96 | 22 | 141 | > 0.2 | 0.68 | NA | NA | 32 | 8 | 5.27
136-2 | Ca1 | 47 | 1.25 | 27.9 | 0.55 | 0.68 | 2.83 | 3340 | > 5 | 2 | 4.6 | 347 | NA | 0.0347 | 936 | NA | 0.0936 | 38 | 91 | 0.3 | 0.45 | NA | NA | 23 | 3 | 2.88
136-2 | Ca1 | 48 | 4.14 | 16.1 | 1.53 | 2.14 | 5.28 | 3800 | > 5 | 3 | 5.6 | 4180 | NA | 0.418 | 97 | NA | 0.0097 | 261 | 20 | 1 | 0.82 | NA | NA | 76 | 3 | 3.78
136-3 | T1 | 49 | 3.08 | 14.2 | 1.26 | 1.63 | 7.76 | 4790 | 8 | 7 | 8.1 | 9440 | NA | 0.944 | 59 | NA | 0.0059 | 3460 | 15 | 11.7 | 0.84 | NA | NA | 216 | 41 | 6.25
136-4 | T1 | 50 | 3.87 | 9.79 | 2.19 | 1.88 | 5.5 | 3490 | 17 | 21 | 21 | >10000 | 1.81 | 1.81 | 3300 | NA | 0.33 | 8330 | 52 | 33.4 | 2.56 | NA | NA | 855 | 290 | 22.1
136-5 | S1 | 51 | 3.34 | 5.86 | 2.1 | 0.78 | 2.86 | 4870 | > 5 | 2 | 3.5 | 1420 | NA | 0.142 | 1430 | NA | 0.143 | 221 | 55 | 0.9 | 1.04 | NA | NA | 45 | 10 | 3.65
136-5 | S1 | 52 | 4.24 | 1.35 | 1.55 | 0.94 | 0.51 | 970 | > 5 | 2 | 3.1 | 327 | NA | 0.0327 | 281 | NA | 0.0281 | 37 | 32 | 0.3 | 1.13 | NA | NA | 41 | 3 | 2.66
136-5 | S1 | 53 | 3.99 | 3.09 | 1.9 | 1.1 | 1.49 | 2620 | > 5 | 3 | 4.1 | 107 | NA | 0.0107 | 318 | NA | 0.0318 | 36 | 31 | 0.4 | 0.92 | NA | NA | 44 | 2 | 3.28
* The NA values indicate that samples were not measured

## XRF-HIF
Individual sample
|  |  | Al | Ca | Fe | K | Mg | Mn | Na | Si | Cu | Pb | Zn | S
|  | Detection Limit | 0.03 | 0.01 | 0.03 | 0.1 | 0.03 | 0.02 | 0.1 | 0.02 | 0.01 | 0.005 | 0.004 | 0.2
Composite | Lithology | Sample | % | % | % | % | % | % | % | % | % | % | % | %
131-1 | Ca1 | 1 | 0.38 | 29.7 | 0.93 | < 0.1 | 19.39 | 1.05 | < 0.1 | 1.21 | 0.08 | < 0.005 | < 0.004 | 1.3
131-2 | Ca1 | 2 | 1.18 | 28.14 | 0.88 | 0.1 | 18.68 | 0.63 | 0.1 | 4.11 | 0.59 | 0.031 | 0.36 | 2.1
131-2 | Ca1 | 3 | 3.99 | 24.2 | 1.07 | 0.7 | 15.7 | 0.61 | 0.2 | 12.26 | 2.17 | < 0.005 | < 0.004 | 1.8
131-2 | Ca1 | 4 | 7.21 | 18.74 | 1.23 | 1.8 | 12.85 | 0.42 | 0.2 | 23.14 | 2.77 | < 0.005 | < 0.004 | 1.8
131-3 | Ca1 | 5 | 7.95 | 17.95 | 1.38 | 2 | 12.12 | 0.48 | 0.3 | 24.54 | 2.82 | < 0.005 | < 0.004 | 2.1
131-3 | Ca1 | 6 | 9.62 | 15.48 | 1.43 | 2.4 | 10.76 | 0.4 | 0.3 | 29.15 | 3.19 | < 0.005 | < 0.004 | 2.2
131-3 | Ca1 | 7 | 6.54 | 20.53 | 1.88 | 1.6 | 13.49 | 0.58 | 0.2 | 18.65 | 2.22 | < 0.005 | < 0.004 | 3
131-3 | Ca1 | 8 | 6.71 | 19.52 | 1.39 | 1.7 | 13.09 | 0.5 | 0.2 | 20.57 | 3.02 | < 0.005 | < 0.004 | 2.4
131-4 | T1 | 9 | 8.3 | 16.66 | 1.3 | 2.1 | 11.29 | 0.45 | 0.3 | 25.65 | 4.75 | < 0.005 | 0.008 | 3.4
131-4 | T1 | 10 | 7.57 | 17.89 | 1.53 | 1.8 | 12 | 0.56 | 0.3 | 21.03 | 4.66 | < 0.005 | 0.005 | 3.3
131-4 | T1 | 11 | 12.03 | 3.78 | 3.4 | 3.3 | 2.91 | 0.14 | 0.4 | 31.37 | 11.06 | < 0.005 | < 0.004 | 1.9
131-5 | S1 | 12 | 6.31 | 6.3 | 1.86 | 1.5 | 3.53 | 0.38 | 0.2 | 64.08 | 3.43 | < 0.005 | < 0.004 | 1.1
131-5 | S1 | 13 | 7.12 | 3.18 | 1.16 | 1.6 | 1.4 | 0.19 | 0.2 | 74.25 | 3.43 | < 0.005 | < 0.004 | 1.1
131-5 | S1 | 14 | 7.73 | 2.89 | 0.41 | 1.7 | 0.3 | 0.05 | 0.3 | 80.13 | 1.14 | < 0.005 | < 0.004 | 0.4
131-5 | S1 | 15 | 7.82 | 2.62 | 0.52 | 1.7 | 0.31 | 0.06 | 0.3 | 79.92 | 1.31 | < 0.005 | < 0.004 | < 0.2
131-6 | S1 | 16 | 8.06 | 2.94 | 0.46 | 1.7 | 0.28 | 0.06 | 0.3 | 78.89 | 1.19 | < 0.005 | < 0.004 | 0.2
131-6 | S1 | 17 | 7.35 | 2.69 | 0.52 | 1.6 | 0.28 | 0.06 | 0.3 | 70.6 | 1.13 | < 0.005 | < 0.004 | < 0.2
131-6 | S1 | 18 | 7.41 | 2.3 | 0.49 | 1.7 | 0.35 | 0.06 | 0.3 | 81.02 | 1.18 | < 0.005 | < 0.004 | 0.2
131-6 | S1 | 19 | 7.4 | 2.72 | 0.53 | 1.7 | 0.33 | 0.06 | 0.3 | 79.6 | 0.9 | < 0.005 | < 0.004 | 0.2
131-7 | S1 | 20 | 7.12 | 2.68 | 0.59 | 1.6 | 0.46 | 0.07 | 0.3 | 79.57 | 1.13 | < 0.005 | < 0.004 | 0.3
131-7 | S1 | 21 | 6.73 | 2.38 | 0.67 | 1.6 | 0.51 | 0.08 | 0.3 | 80.33 | 1.22 | < 0.005 | < 0.004 | < 0.2
131-7 | S1 | 22 | 7.32 | 2.77 | 0.92 | 1.7 | 0.69 | 0.11 | 0.3 | 78.69 | 1.04 | < 0.005 | < 0.004 | < 0.2
131-7 | S1 | 23 | 7.22 | 3.15 | 0.79 | 1.7 | 0.63 | 0.12 | 0.3 | 78.94 | 0.79 | < 0.005 | < 0.004 | 0.2
131-8 | S1 | 24 | 7.25 | 3.23 | 0.88 | 1.7 | 0.74 | 0.14 | 0.3 | 78.46 | 0.56 | < 0.005 | < 0.004 | 0.2
131-8 | S1 | 25 | 7.56 | 3.03 | 0.8 | 1.7 | 0.47 | 0.09 | 0.2 | 80.74 | 0.01 | < 0.005 | < 0.004 | 0.3
131-8 | S1 | 26 | 7.3 | 3.36 | 1.41 | 1.7 | 0.74 | 0.12 | 0.3 | 79.08 | 0.01 | < 0.005 | < 0.004 | < 0.2
133-1 | Ca1 | 27 | 0.78 | 51.21 | 0.21 | < 0.1 | 1.41 | 0.35 | < 0.1 | 2.14 | 0.03 | 0.512 | 0.009 | 1.1
133-1 | Ca1 | 28 | 1.85 | 43.33 | 0.44 | 0.2 | 5.41 | 0.34 | 0.1 | 4.97 | 0.01 | 0.373 | 0.022 | 1
133-1 | Ca1 | 29 | 0.29 | 51.87 | 0.13 | < 0.1 | 1.63 | 0.32 | < 0.1 | 1.01 | 0.01 | 0.124 | < 0.004 | 2.3
133-1 | Ca1 | 30 | 1.03 | 48.14 | 0.29 | 0.1 | 3.46 | 0.32 | < 0.1 | 2.46 | 0.07 | 0.252 | 0.011 | 0.9
133-2 | Ca1 | 31 | 0.75 | 52.11 | 0.2 | < 0.1 | 0.86 | 0.29 | < 0.1 | 1.93 | 0.02 | 0.138 | 0.004 | 1.1
133-2 | Ca1 | 32 | 0.73 | 51.85 | 0.2 | 0.1 | 0.71 | 0.31 | < 0.1 | 2.05 | 0.01 | 0.124 | 0.007 | 2.3
133-2 | Ca1 | 33 | 1.43 | 49.24 | 0.4 | 0.2 | 1.64 | 0.32 | 0.1 | 3.77 | 0.01 | 0.153 | 0.011 | 1.2
133-2 | Ca1 | 34 | 1.14 | 48.51 | 0.43 | 0.1 | 2.62 | 0.34 | < 0.1 | 3.26 | 0.02 | 0.197 | 0.004 | 0.9
133-3 | Ca1 | 35 | 5.08 | 35.48 | 1.4 | 1.1 | 4.57 | 0.25 | 0.3 | 15.46 | 0.01 | 0.2 | < 0.004 | 1.3
133-3 | Ca1 | 36 | 6.11 | 34.89 | 1.4 | 1.4 | 2.61 | 0.2 | 0.4 | 19.21 | 0.03 | 0.31 | < 0.004 | 1.4
133-3 | Ca1 | 37 | 2.89 | 45.54 | 0.7 | 0.5 | 1.12 | 0.24 | 0.2 | 8.95 | 0.24 | < 0.005 | < 0.004 | 1.1
133-4 | T1 | 38 | 7.05 | 33.47 | 1.77 | 1.7 | 1.71 | 0.22 | 0.4 | 21.38 | 0.64 | < 0.005 | < 0.004 | 2.3
133-4 | T1 | 39 | 14.35 | 14.86 | 1.82 | 3.7 | 7.76 | 0.25 | 0.6 | 43.04 | 5.26 | < 0.005 | < 0.004 | 3.4
133-4 | T1 | 40 | 1.51 | 48.87 | 0.22 | 0.2 | 0.97 | 0.33 | 0.1 | 4.37 | 1.36 | < 0.005 | < 0.004 | 1
133-5 | T1 | 41 | 5.62 | 39.55 | 0.87 | 1.3 | 1.33 | 0.42 | 0.3 | 15.39 | 0.04 | < 0.005 | < 0.004 | 0.4
133-5 | T1 | 42 | 2.04 | 48.21 | 0.35 | 0.2 | 0.88 | 0.6 | 0.1 | 5.95 | 0.03 | < 0.005 | < 0.004 | 0.2
133-5 | T1 | 43 | 11.16 | 25.2 | 2.7 | 3 | 1.75 | 0.3 | 0.6 | 29.51 | 0.54 | < 0.005 | < 0.004 | 0.8
133-6 | S1 | 44 | 6.26 | 9.31 | 1.72 | 2.2 | 0.55 | 0.23 | 1.2 | 67.99 | 0.02 | < 0.005 | < 0.004 | 1.6
133-6 | S1 | 45 | 7 | 5.71 | 1.29 | 2.3 | 0.49 | 0.1 | 1.2 | 74.14 | 0.02 | 0.03 | < 0.004 | 1.8
136-1 | Ca1 | 46 | 2.89 | 41.59 | 1.01 | 0.5 | 3.75 | 0.49 | 0.1 | 8.52 | 1.03 | < 0.005 | < 0.004 | 1.7
136-2 | Ca1 | 47 | 2.4 | 41.92 | 0.84 | 0.3 | 5.19 | 0.5 | 0.1 | 7.48 | 0.07 | 0.023 | 0.004 | 1.2
136-2 | Ca1 | 48 | 7.42 | 23.39 | 2.07 | 1.8 | 8.85 | 0.53 | 0.2 | 23.08 | 0.02 | 0.331 | 0.021 | 1.6
136-3 | T1 | 49 | 6.39 | 20.13 | 1.98 | 1.4 | 12.62 | 0.65 | 0.3 | 18.88 | 0.06 | 0.811 | 0.629 | 2.1
136-4 | T1 | 50 | 8.02 | 13.95 | 3.08 | 1.9 | 9.54 | 0.47 | 0.3 | 22.69 | 0.25 | 1.751 | 0.837 | 4.3
136-5 | S1 | 51 | 6.33 | 8.87 | 2.95 | 0.6 | 5.15 | 0.71 | 0.1 | 57.82 | 0.26 | 0.184 | 0.016 | 1.5
136-5 | S1 | 52 | 8.08 | 3.98 | 2.29 | 1 | 2.15 | 0.3 | 0.2 | 72.61 | 0.05 | 0.007 | 0.024 | 1.1
136-5 | S1 | 53 | 8.05 | 4.4 | 2.26 | 1.1 | 2.42 | 0.35 | 0.1 | 70.49 | 0.05 | < 0.005 | < 0.004 | 1.1