## MLA_elements_balance
Note : |  | coloured results are derived from mass balance only without measured input data.
MLA elements - Balanced
Stream | Mass flowrate | Elements (%)
|  | Al | As | Ca | Cu | Fe | S | Si | Sn | Zn | Others
S01 | 801.135 | 4.283 | 0.154 | 5.257 | 0.055 | 29.281 | 1.082 | 16.056 | 0.843 | 1.203 | 41.787
S02 | 764.1 | 4.261 | 0.159 | 5.244 | 0.051 | 29.426 | 1.092 | 15.988 | 0.851 | 1.234 | 41.694
S03 | 495.587 | 3.462 | 0.168 | 4.754 | 0.059 | 34.078 | 0.931 | 14.306 | 0.912 | 0.897 | 40.433
S04 | 458.552 | 3.359 | 0.178 | 4.692 | 0.054 | 34.706 | 0.935 | 14.053 | 0.932 | 0.923 | 40.168
S05 | 37.035 | 4.736 | 0.038 | 5.524 | 0.127 | 26.295 | 0.878 | 17.446 | 0.667 | 0.573 | 43.717
S06 | 458.552 | 3.359 | 0.178 | 4.692 | 0.054 | 34.706 | 0.935 | 14.053 | 0.932 | 0.923 | 40.168
S07 | 586.098 | 5.394 | 0.201 | 6.441 | 0.061 | 16.919 | 1.332 | 19.685 | 0.966 | 1.571 | 47.429
S08 | 178.002 | 0.529 | 0.02 | 1.3 | 0.018 | 70.606 | 0.304 | 3.816 | 0.474 | 0.122 | 22.811
S09 | 551.54 | 5.718 | 0.114 | 6.815 | 0.016 | 14.737 | 0.276 | 20.861 | 1.019 | 0.176 | 50.266
S10 | 15.379 | 0.489 | 2.536 | 1.059 | 1.505 | 17.899 | 30.017 | 2.065 | 0.26 | 39.355 | 4.815
S11 | 565.888 | 5.682 | 0.102 | 7.126 | 0.017 | 15.286 | 0.289 | 20.581 | 0.98 | 0.174 | 49.762
S12 | 85.222 | 5.52 | 0.101 | 8.703 | 0.024 | 16.155 | 0.429 | 19.958 | 1.105 | 0.369 | 47.636
S13 | 72.965 | 5.491 | 0.101 | 8.804 | 0.02 | 16.052 | 0.387 | 20.058 | 1.097 | 0.318 | 47.672
S14 | 12.257 | 5.692 | 0.102 | 8.104 | 0.052 | 16.768 | 0.673 | 19.359 | 1.151 | 0.677 | 47.423
S15 | 7.686 | 0.229 | 5.35 | 0.742 | 0.029 | 32.494 | 2.972 | 1.49 | 30.81 | 0.049 | 25.835
S16 | 99.57 | 5.341 | 0.038 | 10.197 | 0.027 | 19.07 | 0.479 | 18.498 | 0.868 | 0.33 | 45.152
S17 | 453 | 5.909 | 0.007 | 6.613 | 0.014 | 13.693 | 0.176 | 21.567 | 0.439 | 0.14 | 51.444
S18 | 99.57 | 5.341 | 0.038 | 10.197 | 0.027 | 19.07 | 0.479 | 18.498 | 0.868 | 0.33 | 45.152
S19 | 5.633 | 0.919 | 1.757 | 2.843 | 0.083 | 53.017 | 2.388 | 4.215 | 5.752 | 0.339 | 28.686
S20 | 19.18 | 0 | 0.852 | 0 | 0.197 | 78.871 | 8.678 | 0 | 0 | 11.403 | 0
S21 | 101.495 | 6.872 | 0 | 7.578 | 0.096 | 6.91 | 0.587 | 21.296 | 1.809 | 0.571 | 54.282
S22 | 120.675 | 5.78 | 0.135 | 6.373 | 0.112 | 18.347 | 1.873 | 17.911 | 1.521 | 2.293 | 45.655
S23 | 566.919 | 5.577 | 0.179 | 6.659 | 0.057 | 14.823 | 1.083 | 20.351 | 0.999 | 1.239 | 49.033
MLA elements - Balanced recoveries
Stream | Mass flowrate | Elements (%)
|  | Al | As | Ca | Cu | Fe | S | Si | Sn | Zn | Others
S01 | 100 | 100 | 100 | 100 | 100 | 100 | 100 | 100 | 100 | 100 | 100
S02 | 95.377 | 94.888 | 98.868 | 95.142 | 89.329 | 95.849 | 96.248 | 94.977 | 96.339 | 97.799 | 95.164
S03 | 61.861 | 50.007 | 67.445 | 55.944 | 66.673 | 71.995 | 53.219 | 55.121 | 66.93 | 46.125 | 59.856
S04 | 57.238 | 44.895 | 66.313 | 51.086 | 56.002 | 67.843 | 49.467 | 50.098 | 63.269 | 43.924 | 55.02
S05 | 4.623 | 5.112 | 1.132 | 4.858 | 10.671 | 4.151 | 3.752 | 5.023 | 3.661 | 2.201 | 4.836
S06 | 57.238 | 44.895 | 66.313 | 51.086 | 56.002 | 67.843 | 49.467 | 50.098 | 63.269 | 43.924 | 55.02
S07 | 73.159 | 92.144 | 95.906 | 89.646 | 81.88 | 42.272 | 90.011 | 89.697 | 83.847 | 95.552 | 83.035
S08 | 22.219 | 2.744 | 2.962 | 5.496 | 7.45 | 53.577 | 6.237 | 5.28 | 12.492 | 2.247 | 12.129
S09 | 68.845 | 91.925 | 50.942 | 89.259 | 20.599 | 34.65 | 17.585 | 89.45 | 83.254 | 10.068 | 82.814
S10 | 1.92 | 0.219 | 31.691 | 0.387 | 52.693 | 1.173 | 53.233 | 0.247 | 0.592 | 62.794 | 0.221
S11 | 70.636 | 93.713 | 47.026 | 95.755 | 22.04 | 36.876 | 18.877 | 90.546 | 82.109 | 10.208 | 84.117
S12 | 10.638 | 13.711 | 6.988 | 17.612 | 4.704 | 5.869 | 4.211 | 13.223 | 13.946 | 3.267 | 12.127
S13 | 9.108 | 11.677 | 5.969 | 15.254 | 3.252 | 4.993 | 3.26 | 11.378 | 11.857 | 2.406 | 10.39
S14 | 1.53 | 2.033 | 1.02 | 2.359 | 1.452 | 0.876 | 0.951 | 1.845 | 2.089 | 0.861 | 1.736
S15 | 0.959 | 0.051 | 33.408 | 0.136 | 0.511 | 1.065 | 2.634 | 0.089 | 35.071 | 0.039 | 0.593
S16 | 12.429 | 15.5 | 3.072 | 24.108 | 6.145 | 8.095 | 5.503 | 14.319 | 12.801 | 3.406 | 13.429
S17 | 56.545 | 78.011 | 2.506 | 71.131 | 14.314 | 26.443 | 9.189 | 75.954 | 29.439 | 6.564 | 69.611
S18 | 12.429 | 15.5 | 3.072 | 24.108 | 6.145 | 8.095 | 5.503 | 14.319 | 12.801 | 3.406 | 13.429
S19 | 0.703 | 0.151 | 8.04 | 0.38 | 1.07 | 1.273 | 1.551 | 0.185 | 4.798 | 0.198 | 0.483
S20 | 2.394 | 0 | 13.273 | 0 | 8.587 | 6.449 | 19.194 | 0 | 0 | 22.69 | 0
S21 | 12.669 | 20.328 | 0 | 18.262 | 22.294 | 2.99 | 6.871 | 16.803 | 27.187 | 6.014 | 16.457
S22 | 15.063 | 20.328 | 13.273 | 18.262 | 30.881 | 9.438 | 26.065 | 16.803 | 27.187 | 28.705 | 16.457
S23 | 70.764 | 92.144 | 82.633 | 89.646 | 73.292 | 35.823 | 70.817 | 89.697 | 83.847 | 72.862 | 83.035
MLA elements - Input
Stream | Mass flowrate | Elements (%)
|  | Al | As | Ca | Cu | Fe | S | Si | Sn | Zn | Others
S01 | 775.6212 | 3.789691 | 0.2181385 | 4.851156 | 0.02549857 | 33.80942 | 0.8985442 | 13.79857 | 0.6022917 | 1.045201 | 40.96137
S02 | 793.5293 | 3.558449 | 0.1312307 | 4.875984 | 0.08377163 | 33.7622 | 1.243213 | 13.80106 | 1.294591 | 1.365562 | 39.88364
S03 | 365.6811 | 3.751118 | 0.1035705 | 5.291375 | 0.0908098 | 31.77719 | 1.011014 | 14.82611 | 1.146948 | 1.11769 | 40.88382
S04 | 329.2581 | 3.207384 | 0.4526046 | 4.588591 | 0.06483723 | 35.92404 | 1.063199 | 13.30166 | 1.012527 | 0.9969392 | 39.38802
S05 | 63.37503 | 4.726664 | 0.0377824 | 5.494323 | 0.1281591 | 26.24443 | 0.8795286 | 17.52333 | 0.6673057 | 0.5685546 | 43.72987
S06 | 319.1114 | 3.270076 | 0.1123045 | 4.343159 | 0.03091296 | 35.80031 | 0.7623219 | 14.30376 | 0.6900847 | 0.6934797 | 39.99347
S07 | 384.6477 | 5.775384 | 0.2057563 | 7.45767 | 0.07332201 | 15.24234 | 1.464485 | 20.57123 | 0.8009274 | 1.628536 | 46.77998
S08 | 302.6821 | 0.5372391 | 0.02039512 | 1.33411 | 0.01867887 | 62.11065 | 0.3060582 | 4.076535 | 0.4680566 | 0.1217747 | 31.00649
S09 | 365.3826 | 5.869121 | 0.04019755 | 7.245699 | 0.006614448 | 15.34096 | 0.2227671 | 21.50983 | 0.9767065 | 0.162505 | 48.62553
S10 | 15.77119 | 0.4898131 | 2.404557 | 1.060218 | 1.504659 | 17.89947 | 30.1068 | 2.070618 | 0.2602069 | 39.3567 | 4.840158
S11 | 316.2344 | 5.969983 | 0.2470768 | 7.411107 | 0.04486122 | 15.98205 | 0.3707824 | 21.13126 | 0.8690584 | 0.1636688 | 47.8101
S12 | 122.00325 | 5.684559 | 0.08807427 | 8.421988 | 0.02234191 | 15.61448 | 0.3423584 | 20.50593 | 1.063713 | 0.2915595 | 47.96493
S13 | NA | 5.476112 | 0.1264196 | 8.923444 | 0.02389529 | 16.39183 | 0.4788435 | 19.93955 | 1.15709 | 0.3856818 | 47.09708
S14 | 89.15184 | 5.688339 | 0.1064736 | 8.118688 | 0.05684852 | 16.82939 | 0.7160869 | 19.33027 | 1.161641 | 0.7253659 | 47.26666
S15 | 9.559079 | 0.2291608 | 5.187116 | 0.7395717 | 0.02921251 | 32.25019 | 2.916427 | 1.479131 | 34.43226 | 0.04857169 | 22.68824
S16 | 121.4752 | 5.392622 | 0.01495351 | 10.12761 | 0.01385095 | 18.22483 | 0.3759777 | 18.79086 | 0.8638981 | 0.3130776 | 45.88229
S17 | 179.3718 | 6.571216 | 0.006806708 | 5.979026 | 0.01393966 | 12.7128 | 0.1735601 | 23.56168 | 0.4823313 | 0.152914 | 50.34567
S18 | 64.96362 | 5.246898 | 0.09106828 | 10.16656 | 0.04052587 | 19.76109 | 0.5683833 | 18.1387 | 0.8886818 | 0.3543725 | 44.74365
S19 | 11.70857 | 0.9197229 | 1.755424 | 2.842354 | 0.08344454 | 52.83732 | 2.383448 | 4.217723 | 5.840944 | 0.3400245 | 28.77931
S20 | 26.11 | NA | NA | NA | NA | NA | NA | NA | NA | NA | NA
S21 | NA | NA | NA | NA | NA | NA | NA | NA | NA | NA | NA
S22 | 115.3708 | 5.779655 | 0.1323708 | 6.373205 | 0.1123736 | 18.3468 | 1.873054 | 17.91127 | 1.521144 | 2.292664 | 45.65681
S23 | 452.736 | NA | NA | NA | NA | NA | NA | NA | NA | NA | NA

## MLA_minerals_grouped_balance
Note : |  | coloured cells are derived from mass balance only without measured input data.
MLA grouped minerals - Balanced
Stream | Mass flowrate | Mineral Group (%)
|  | Quartz | Feldspar | Garnet | Epidote | Amphibole | Pyroxene | Chlorite | Mica | Cassiterite | Iron Oxide | Fluorite | Carbonate | Sphalerite | Fe Suphides | Cu Sulphides | Arsenopyrite | Others
S01 | 810.048 | 12.812 | 8.177 | 4.547 | 1.925 | 13.564 | 3.286 | 8.439 | 7.562 | 0.746 | 31.578 | 1.679 | 1.643 | 2.266 | 0.382 | 0.145 | 0.331 | 0.917
S02 | 776.894 | 12.765 | 8.051 | 4.525 | 1.864 | 13.56 | 3.247 | 8.486 | 7.57 | 0.756 | 31.765 | 1.689 | 1.655 | 2.316 | 0.367 | 0.136 | 0.342 | 0.908
S03 | 510.785 | 12.395 | 6.256 | 4.958 | 1.859 | 13.163 | 2.727 | 7.121 | 5.482 | 0.851 | 39.325 | 1.272 | 1.112 | 1.74 | 0.383 | 0.16 | 0.365 | 0.831
S04 | 477.631 | 12.289 | 5.917 | 4.95 | 1.754 | 13.129 | 2.626 | 7.107 | 5.351 | 0.874 | 40.167 | 1.259 | 1.094 | 1.784 | 0.358 | 0.147 | 0.385 | 0.81
S05 | 33.153 | 13.913 | 11.136 | 5.069 | 3.373 | 13.652 | 4.184 | 7.329 | 7.375 | 0.517 | 27.201 | 1.46 | 1.378 | 1.103 | 0.75 | 0.345 | 0.082 | 1.133
S06 | 477.631 | 12.289 | 5.917 | 4.95 | 1.754 | 13.129 | 2.626 | 7.107 | 5.351 | 0.874 | 40.167 | 1.259 | 1.094 | 1.784 | 0.358 | 0.147 | 0.385 | 0.81
S07 | 545.89 | 17.21 | 11.241 | 6.312 | 2.597 | 18.578 | 4.548 | 11.465 | 10.47 | 0.921 | 6.713 | 2.245 | 2.288 | 3.196 | 0.358 | 0.173 | 0.468 | 1.218
S08 | 231.004 | 2.26 | 0.512 | 0.303 | 0.131 | 1.702 | 0.175 | 1.447 | 0.718 | 0.365 | 90.964 | 0.373 | 0.158 | 0.236 | 0.388 | 0.049 | 0.044 | 0.176
S09 | 517.616 | 18.088 | 11.842 | 6.597 | 2.734 | 19.542 | 4.34 | 12.047 | 11.031 | 0.965 | 6.086 | 2.223 | 2.408 | 0.332 | 0.184 | 0.045 | 0.256 | 1.281
S10 | 15.616 | 2.046 | 0.428 | 1.983 | 0.148 | 1.688 | 0.303 | 1.447 | 0.388 | 0.217 | 1.2 | 0.445 | 0.169 | 76.194 | 3.618 | 4.207 | 5.404 | 0.114
S11 | 559.938 | 17.201 | 10.971 | 8.461 | 2.903 | 19.858 | 4.473 | 11.396 | 10.133 | 0.907 | 7.24 | 2.093 | 2.273 | 0.343 | 0.224 | 0.048 | 0.224 | 1.254
S12 | 76.915 | 15.302 | 8.732 | 10.235 | 2.66 | 20.818 | 4.696 | 11.652 | 8.169 | 1.045 | 7.968 | 3.568 | 2.441 | 0.72 | 0.241 | 0.069 | 0.218 | 1.465
S13 | 64.915 | 15.728 | 8.691 | 10.75 | 2.684 | 20.227 | 4.877 | 11.022 | 8.171 | 1.082 | 8.096 | 3.537 | 2.529 | 0.612 | 0.236 | 0.055 | 0.218 | 1.485
S14 | 12 | 12.997 | 8.954 | 7.451 | 2.533 | 24.014 | 3.719 | 15.062 | 8.159 | 0.845 | 7.274 | 3.736 | 1.97 | 1.302 | 0.265 | 0.145 | 0.218 | 1.356
S15 | 6.946 | 0.709 | 0.025 | 1.238 | 0.004 | 0.54 | 0.02 | 0.83 | 0.198 | 37.717 | 44.11 | 0.129 | 0.032 | 0.094 | 1.373 | 0.072 | 12.766 | 0.144
S16 | 119.238 | 12.124 | 5.744 | 17.698 | 3.48 | 21.847 | 5.196 | 8.731 | 4.969 | 0.744 | 12.718 | 2.479 | 1.797 | 0.635 | 0.408 | 0.076 | 0.083 | 1.272
S17 | 428.162 | 19.078 | 12.746 | 6.028 | 2.827 | 19.857 | 4.401 | 12.441 | 11.859 | 0.275 | 4.263 | 2.04 | 2.471 | 0.262 | 0.123 | 0.037 | 0.015 | 1.28
S18 | 119.238 | 12.124 | 5.744 | 17.698 | 3.48 | 21.847 | 5.196 | 8.731 | 4.969 | 0.744 | 12.718 | 2.479 | 1.797 | 0.635 | 0.408 | 0.076 | 0.083 | 1.272
S19 | 5.593 | 2.245 | 0.059 | 6.772 | 0.053 | 1.531 | 0.121 | 1.327 | 0.45 | 7.039 | 72.516 | 0.349 | 0.091 | 0.658 | 2.564 | 0.237 | 3.721 | 0.268
S20 | 12.658 | 0 | 0 | 0 | 0 | 0 | 18.295 | 0 | 0 | 0 | 39.158 | 5.385 | 0 | 30.241 | 3.45 | 0.435 | 3.036 | 0
S21 | 118.788 | 11.467 | 9.811 | 4.81 | 2.056 | 26.128 | 0.78 | 23.524 | 9.374 | 0.769 | 3.528 | 2.466 | 1.811 | 1.695 | 0.072 | 0.303 | 0 | 1.405
S22 | 131.446 | 10.363 | 8.866 | 4.347 | 1.858 | 23.612 | 2.466 | 21.259 | 8.471 | 0.695 | 6.959 | 2.747 | 1.637 | 4.444 | 0.398 | 0.316 | 0.292 | 1.269
S23 | 533.232 | 17.618 | 11.508 | 6.461 | 2.659 | 19.019 | 4.221 | 11.737 | 10.719 | 0.943 | 5.943 | 2.171 | 2.342 | 2.554 | 0.284 | 0.167 | 0.407 | 1.247
MLA grouped minerals - Balanced recoveries
Stream | Mass flowrate | Mineral Group (%)
|  | Quartz | Feldspar | Garnet | Epidote | Amphibole | Pyroxene | Chlorite | Mica | Cassiterite | Iron Oxide | Fluorite | Carbonate | Sphalerite | Fe Suphides | Cu Sulphides | Arsenopyrite | Others
S01 | 100 | 100 | 100 | 100 | 100 | 100 | 100 | 100 | 100 | 100 | 100 | 100 | 100 | 100 | 100 | 100 | 100 | 100
S02 | 95.907 | 95.555 | 94.426 | 95.437 | 92.83 | 95.881 | 94.788 | 96.445 | 96.009 | 97.166 | 96.474 | 96.441 | 96.567 | 98.008 | 91.972 | 90.23 | 98.99 | 94.945
S03 | 63.056 | 61.005 | 48.244 | 68.744 | 60.891 | 61.19 | 52.327 | 53.212 | 45.713 | 71.915 | 78.526 | 47.776 | 42.686 | 48.406 | 63.191 | 69.746 | 69.482 | 57.111
S04 | 58.963 | 56.56 | 42.67 | 64.182 | 53.721 | 57.071 | 47.116 | 49.657 | 41.722 | 69.081 | 75.001 | 44.217 | 39.253 | 46.413 | 55.162 | 59.977 | 68.472 | 52.055
S05 | 4.093 | 4.445 | 5.574 | 4.563 | 7.17 | 4.119 | 5.212 | 3.555 | 3.991 | 2.834 | 3.526 | 3.559 | 3.433 | 1.992 | 8.028 | 9.77 | 1.01 | 5.055
S06 | 58.963 | 56.56 | 42.67 | 64.182 | 53.721 | 57.071 | 47.116 | 49.657 | 41.722 | 69.081 | 75.001 | 44.217 | 39.253 | 46.413 | 55.162 | 59.977 | 68.472 | 52.055
S07 | 67.39 | 90.525 | 92.642 | 93.534 | 90.894 | 92.303 | 93.271 | 91.557 | 93.303 | 83.196 | 14.326 | 90.109 | 93.832 | 95.037 | 63.058 | 80.484 | 95.19 | 89.47
S08 | 28.517 | 5.031 | 1.785 | 1.903 | 1.936 | 3.578 | 1.517 | 4.888 | 2.706 | 13.97 | 82.148 | 6.332 | 2.735 | 2.971 | 28.914 | 9.746 | 3.8 | 5.475
S09 | 63.899 | 90.217 | 92.541 | 92.694 | 90.746 | 92.063 | 84.393 | 91.226 | 93.204 | 82.636 | 12.315 | 84.587 | 93.633 | 9.364 | 30.716 | 19.716 | 49.412 | 89.229
S10 | 1.928 | 0.308 | 0.101 | 0.841 | 0.148 | 0.24 | 0.178 | 0.331 | 0.099 | 0.56 | 0.073 | 0.511 | 0.199 | 64.82 | 18.241 | 56.068 | 31.455 | 0.24
S11 | 69.124 | 92.806 | 92.742 | 128.609 | 104.228 | 101.198 | 94.1 | 93.345 | 92.619 | 84.019 | 15.848 | 86.142 | 95.625 | 10.47 | 40.429 | 22.919 | 46.839 | 94.481
S12 | 9.495 | 11.341 | 10.14 | 21.372 | 13.119 | 14.573 | 13.571 | 13.111 | 10.257 | 13.302 | 2.396 | 20.175 | 14.108 | 3.016 | 5.982 | 4.543 | 6.258 | 15.159
S13 | 8.014 | 9.838 | 8.517 | 18.944 | 11.17 | 11.951 | 11.894 | 10.467 | 8.659 | 11.624 | 2.055 | 16.879 | 12.332 | 2.164 | 4.955 | 3.054 | 5.281 | 12.97
S14 | 1.481 | 1.503 | 1.622 | 2.427 | 1.949 | 2.623 | 1.677 | 2.644 | 1.598 | 1.677 | 0.341 | 3.296 | 1.776 | 0.851 | 1.027 | 1.489 | 0.976 | 2.19
S15 | 0.857 | 0.047 | 0.003 | 0.233 | 0.002 | 0.034 | 0.005 | 0.084 | 0.022 | 43.348 | 1.198 | 0.066 | 0.016 | 0.036 | 3.078 | 0.428 | 33.048 | 0.134
S16 | 14.72 | 13.929 | 10.341 | 57.287 | 26.601 | 23.708 | 23.278 | 15.23 | 9.672 | 14.685 | 5.928 | 21.729 | 16.099 | 4.122 | 15.695 | 7.746 | 3.684 | 20.411
S17 | 52.856 | 78.708 | 82.393 | 70.06 | 77.606 | 77.378 | 70.791 | 77.922 | 82.883 | 19.47 | 7.136 | 64.203 | 79.47 | 6.112 | 17.025 | 13.615 | 2.35 | 73.734
S18 | 14.72 | 13.929 | 10.341 | 57.287 | 26.601 | 23.708 | 23.278 | 15.23 | 9.672 | 14.685 | 5.928 | 21.729 | 16.099 | 4.122 | 15.695 | 7.746 | 3.684 | 20.411
S19 | 0.69 | 0.121 | 0.005 | 1.028 | 0.019 | 0.078 | 0.025 | 0.109 | 0.041 | 6.515 | 1.586 | 0.144 | 0.038 | 0.2 | 4.631 | 1.131 | 7.757 | 0.201
S20 | 1.563 | 0 | 0 | 0 | 0 | 0 | 8.701 | 0 | 0 | 0 | 1.938 | 5.011 | 0 | 20.853 | 14.1 | 4.7 | 14.323 | 0
S21 | 14.664 | 13.125 | 17.595 | 15.511 | 15.661 | 28.248 | 3.48 | 40.879 | 18.177 | 15.122 | 1.638 | 21.535 | 16.163 | 10.968 | 2.778 | 30.766 | 0 | 22.455
S22 | 16.227 | 13.125 | 17.595 | 15.511 | 15.661 | 28.248 | 12.18 | 40.879 | 18.177 | 15.122 | 3.576 | 26.545 | 16.163 | 31.82 | 16.879 | 35.466 | 14.323 | 22.455
S23 | 65.827 | 90.525 | 92.642 | 93.534 | 90.894 | 92.303 | 84.57 | 91.557 | 93.303 | 83.196 | 12.388 | 85.098 | 93.832 | 74.184 | 48.958 | 75.784 | 80.868 | 89.47
MLA grouped minerals - Input
Stream | Mass flowrate | Mineral Group (%)
|  | Quartz | Feldspar | Garnet | Epidote | Amphibole | Pyroxene | Chlorite | Mica | Cassiterite | Iron Oxide | Fluorite | Carbonate | Sphalerite | Fe Suphides | Cu Sulphides | Arsenopyrite | Others
S01 | 775.6212 | 9.69948 | 7.353731 | 2.992168 | 2.497796 | 10.76647 | 4.754391 | 6.865084 | 7.635516 | 0.5113898 | 39.62025 | 1.604999 | 2.167797 | 2.019449 | 0.2044357 | 0.07189351 | 0.4739477 | 0.7612042
S02 | 793.5293 | 11.2045 | 5.837521 | 4.83103 | 1.602539 | 12.16215 | 2.668578 | 7.807955 | 6.190151 | 1.303995 | 38.7751 | 1.78165 | 1.243921 | 2.63033 | 0.4703171 | 0.2099328 | 0.2842206 | 0.9961091
S03 | 365.6811 | 12.25631 | 6.617705 | 6.215414 | 2.04197 | 13.92908 | 2.563862 | 7.326281 | 5.767515 | 1.13383 | 35.27469 | 1.356087 | 1.631796 | 2.167137 | 0.2894413 | 0.2592799 | 0.2245782 | 0.9450218
S04 | 329.2581 | 11.05796 | 5.284668 | 4.231351 | 1.668623 | 12.37456 | 3.22741 | 7.426406 | 5.271603 | 0.9882268 | 41.73855 | 1.308849 | 1.143126 | 1.932514 | 0.3365445 | 0.1629443 | 0.9835607 | 0.8630969
S05 | 63.37503 | 14.08526 | 11.12181 | 5.088676 | 3.273667 | 13.71847 | 4.128513 | 7.365903 | 7.335896 | 0.516249 | 27.11521 | 1.455364 | 1.323738 | 1.095759 | 0.8171973 | 0.3455385 | 0.08198512 | 1.13076
S06 | 319.1114 | 13.19043 | 6.169194 | 4.603852 | 1.687182 | 12.58949 | 2.235998 | 6.452287 | 5.085275 | 0.5866816 | 42.70716 | 1.13687 | 0.7329791 | 1.333519 | 0.4849439 | 0.087719 | 0.2426394 | 0.6737771
S07 | 384.6477 | 15.3386 | 11.28407 | 8.348018 | 2.252987 | 19.08952 | 5.004214 | 11.54123 | 9.765675 | 0.7090999 | 6.372935 | 2.513229 | 2.304373 | 3.156688 | 0.4563234 | 0.2065107 | 0.4457053 | 1.210832
S08 | 302.6821 | 3.11536 | 0.5520525 | 0.318039 | 0.1327609 | 2.159312 | 0.1784984 | 1.77812 | 0.7935678 | 0.3563797 | 89.09936 | 0.3915404 | 0.1610332 | 0.2360449 | 0.4522529 | 0.05058592 | 0.04391352 | 0.1811773
S09 | 365.3826 | 17.77926 | 11.22923 | 7.064721 | 2.48544 | 19.68774 | 4.364146 | 12.6009 | 9.994046 | 0.9019216 | 6.863599 | 2.866683 | 2.165514 | 0.3122188 | 0.1862371 | 0.01810864 | 0.08734666 | 1.392883
S10 | 15.77119 | 2.062969 | 0.4290476 | 1.996795 | 0.1481844 | 1.698876 | 0.303036 | 1.455334 | 0.3886303 | 0.2170162 | 1.199814 | 0.4452459 | 0.1694772 | 76.29112 | 3.639739 | 4.214558 | 5.225669 | 0.1144881
S11 | 316.2344 | 16.94143 | 11.70867 | 9.444422 | 3.067603 | 17.94698 | 4.249652 | 10.40521 | 10.08513 | 0.7823022 | 8.621699 | 2.071817 | 2.144722 | 0.3149486 | 0.2330517 | 0.1265466 | 0.5363359 | 1.319478
S12 | 122.00325 | 15.90856 | 9.562361 | 9.176673 | 2.615333 | 20.78827 | 4.659027 | 12.081 | 8.71255 | 1.007928 | 7.087838 | 3.445543 | 2.400275 | 0.5598186 | 0.1826633 | 0.06377421 | 0.1913769 | 1.557012
S13 | NA | 15.51404 | 8.241145 | 11.51113 | 2.75703 | 20.07901 | 4.703204 | 10.70918 | 7.853978 | 1.144819 | 8.755673 | 3.356601 | 2.59135 | 0.7433361 | 0.2960212 | 0.06697692 | 0.271864 | 1.404641
S14 | 89.15184 | 12.97914 | 8.867859 | 7.519391 | 2.545024 | 24.00798 | 3.701243 | 14.96549 | 8.102701 | 0.8515998 | 7.369191 | 3.69901 | 1.977077 | 1.405954 | 0.2778039 | 0.1598753 | 0.2273361 | 1.343332
S15 | 9.559079 | 0.6799577 | 0.02542218 | 1.149929 | 0.004093091 | 0.5232376 | 0.01956825 | 0.7900419 | 0.1958974 | 43.63595 | 39.97537 | 0.1283728 | 0.03149129 | 0.09403979 | 1.258498 | 0.07221357 | 11.27345 | 0.1424621
S16 | 121.4752 | 12.22431 | 6.126197 | 16.05891 | 3.479585 | 23.25576 | 5.501066 | 9.599005 | 5.287121 | 0.7330433 | 10.81607 | 2.768118 | 1.867418 | 0.6065575 | 0.3027417 | 0.03878936 | 0.03249149 | 1.302811
S17 | 179.3718 | 20.67535 | 14.14495 | 4.963802 | 2.91553 | 18.43294 | 3.461413 | 12.64245 | 12.93953 | 0.2963522 | 3.64855 | 1.492147 | 2.726206 | 0.2868131 | 0.1192152 | 0.03901303 | 0.01479087 | 1.200948
S18 | 64.96362 | 12.09905 | 5.357398 | 18.67908 | 3.435115 | 21.16558 | 4.979114 | 8.08334 | 4.680146 | 0.7754179 | 14.01002 | 2.227214 | 1.747719 | 0.6866125 | 0.5402255 | 0.1076132 | 0.197481 | 1.22887
S19 | 11.70857 | 2.300335 | 0.05917704 | 7.263769 | 0.05339491 | 1.555942 | 0.1211301 | 1.346098 | 0.451886 | 7.225024 | 71.58774 | 0.3505335 | 0.0910395 | 0.6597881 | 2.612851 | 0.2379043 | 3.815123 | 0.2682676
S20 | 26.11 | NA | NA | NA | NA | NA | NA | NA | NA | NA | NA | NA | NA | NA | NA | NA | NA | NA
S21 | NA | NA | NA | NA | NA | NA | NA | NA | NA | NA | NA | NA | NA | NA | NA | NA | NA | NA
S22 | 115.3708 | 10.36332 | 8.866757 | 4.346851 | 1.858298 | 23.61326 | 2.466325 | 21.26085 | 8.471848 | 0.6952246 | 6.958877 | 2.747036 | 1.636726 | 4.443689 | 0.3976896 | 0.3161666 | 0.2876148 | 1.269466
S23 | 452.736 | NA | NA | NA | NA | NA | NA | NA | NA | NA | NA | NA | NA | NA | NA | NA | NA | NA