## Al-Blech+Sorte4
| Gewicht / g | Al | Fe | Cu | Zn | Pb | Mg | Mn | Ni | As | Cr | Co | Si | Ti | P | S | Mo | Sn | W | Se | Y | Zr | Nb | Ru | Rh | Pd | Ag | Cd | In | Sb | Te | Hf | Ta | Re | Ir | U | Bi | Au | Pt | Os | Rb | Sr | Li | Be | MgO | Al2O3 | SiO2 | P2O5 | Cl | K2O | CaO | TiO2 | MnO | Fe2O3
ALBA_Sorte_4
pXRF-201 | 58.55 | 1.9404 | 42.199 | 0.076 | 51.8628 | 0.0629 | 0.4867 | 0.068 |  |  | 0.1148 | 0.6222 | 1.6366 | 0.0443 | 0.1114 | 0.5581 | 0.0244 |  |  |  | 0.1089 | 0.027 | [8 empty] | 0.0565
pXRF-202 | 15.65 | 0.105 | 95.3063 | 0.0296 |  |  |  |  | 0.0199 |  |  |  | 4.3354 | 0.0271 | 0.0303 | 0.1023 | 0.0045
pXRF-203 | 374.99 | 0.2291 | 95.5979 | 1.0007 |  |  |  | 0.8731 | 0.173 |  | 0.1184 |  | 1.2134 | 0.1586 | 0.0312 | 0.4735 | 0.0215 | 0.0289 | 0.0269
pXRF-204 | 33.03 | 1.9489 | 11.12 | 0.0267 | 84.6825 |  |  | 0.0174 |  |  | 0.1755 | 0.5997 | 0.9868 |  |  | 0.3946 | 0.0127 |  |  |  |  | 0.0165
pXRF-205 | 46.3 | 0.9241 | 44.5478 | 0.0779 | 51.959 | 0.0758 | 0.6622 | 0.0974 |  |  | 0.1272 | 0.626 | 0.285 |  |  | 0.3932 | 0.0273 |  |  |  | 0.143 | 0.0362
pXRF-206 | 30.43 | 98.2576 | 0.257 | 0.0103 | 0.0365 | 0.0027 | 0.3776 | 0.013 | 0.0044 |  | 0.0127 |  | 1.0098 | 0.0135
LIBS |  | 98.31619 | 0.2905357 | 0.001904762 | 0.08553571 | 0.003809524 | 0.3932143 | 0.103869 |  |  | 0.006369048 |  | 0.6629762 | 0.02622024
pXRF-207 | 125.53 | 1.0814 | 92.8822 | 0.426 | 0.9084 |  |  | 0.937 |  | 0.0428 | 0.3745 | 0.0961 | 2.5335 |  | 0.4733 | 0.0513 | 0.0266 | 0.144 |  |  |  | 0.0087
pXRF-208 | 31.05 | 1.1234 | 94.9658 | 0.0975 | 1.3924 |  |  | 0.4822 |  |  | 0.1458 | 0.2444 | 1.2055 |  | 0.0136 | 0.1112 | 0.0042 |  |  |  |  | 0.0111 | [8 empty] | 0.0456 | [5 empty] | 0.1573
pXRF-209 | 194.35 | 0.925 | 95.6858 | 0.093 | 0.8286 |  |  | 1.1938 |  |  | 0.2812 |  | 0.6743 |  | 0.0106 | 0.088 | 0.0111 | 0.1597 |  |  |  | 0.0177
LIBS |  | 94.5136 | 0.2375741 | 4.154506 | 0.2271173 | 0.00345679 | 0.3079938 | 0.08962963 |  |  | 0.00595679 |  | 0.1476975 | 0.1963395
pXRF-210 | 9.85 | 2.2761 | 67.6213 | 0.0769 | 27.1859 |  |  | 0.1084 |  |  | 0.1235 | 0.4775 | 1.6662 | 0.2239 |  |  | 0.0168 |  |  |  | 0.1298 | 0.0337 | [10 empty] | 0.06
pXRF-211 | 131.83 | 0.0177 | 97.1616 | 0.1868 |  |  |  | 0.3529 | 0.1225 |  | 1.5348 |  | 0.4736 | 0.0072 |  | 0.0288 | 0.0368
pXRF-212 | 9.15 | 4.2746 | 8.52 | 0.011 | 85.4919 |  |  | 0.0301 |  |  | 0.1425 | 0.5392 | 0.8422 |  | 0.0223 |  | 0.0217 |  |  |  | 0.083 | 0.0191
pXRF-213 | 23.3 | 67.2666 | 2.0336 | 3.8296 | 10.4153 | 0.4265 | 1.7159 | 0.2137 | 0.1206 |  | 0.0436 |  | 13.6598 | 0.0717 |  |  |  | 0.1731 |  |  |  | 0.0073 | [14 empty] | 0.0179
LIBS |  | 74.53915 | 1.116795 | 2.966496 | 4.177692 | 0.1764103 | 0.1282051 | 0.1761966 |  |  | 0.02111111 |  | 16.46402 | 0.05901709
pXRF-214 | 91.61 | 8.2991 | 87.0971 | 0.0918 |  |  |  |  | 0.0448 |  |  |  | 3.1067 | 0.835 |  | 0.466 |  |  | 0.0175
pXRF-215 | 71.21 | 2.6439 | 10.0053 |  | 69.2966 |  |  | 0.0365 |  |  | 0.1775 | 0.494 | 4.4272 | 12.6834 | 0.1401 |  | 0.0304 |  |  |  |  | 0.0143 | [14 empty] | 0.0408
pXRF-216 | 60.69 | 4.7666 | 12.1549 |  | 81.0779 |  |  | 0.0175 |  |  | 0.171 | 0.4988 | 0.3083 | 0.0539 | 0.0471 | 0.5669 | 0.0136 |  |  |  |  | 0.017
pXRF-217 | 326.91 | 0.0612 | 96.5217 | 0.1704 |  |  |  | 0.3774 | 0.1365 |  |  |  | 2.1617 | 0.0765 | 0.0342 | 0.3804 | 0.0072 |  | 0.0201
pXRF-218 | 82.36 |  | 98.3089 | 0.0173 |  |  |  | 0.2778 | 0.0466 |  |  |  | 0.7893 | 0.1288 |  | 0.3254 |  | 0.0666
pXRF-219 | 73.48 | 1.9819 | 14.0277 | 0.0185 | 63.6371 |  |  | 0.0337 |  |  | 0.1646 | 0.5127 | 5.1246 | 14.2202 | 0.1777 |  | 0.033 |  |  |  |  | 0.016 | [14 empty] | 0.0523
pXRF-220 | 608.74 | 0.0005 | 98.0203 | 0.1188 |  |  |  | 0.3687 | 0.0889 |  |  |  | 1.0284 | 0.0467 |  | 0.1914 |  |  | 0.0811
pXRF-221 | 127.08 | 0.0922 | 96.3471 | 0.4277 |  |  |  | 0.6898 | 0.6148 |  |  |  | 1.5823 | 0.0554 |  | 0.0737 | 0.008 | 0.0353 | 0.0339
pXRF-222 | 119.09 | 0.591 | 92.0038 | 0.2907 |  | 0.0332 |  | 0.0935 | 0.0739 |  |  |  | 6.1535 | 0.1946 | 0.1191 | 0.3847 | 0.005
pXRF-223 | 203.07 | 1.7649 | 93.6918 | 0.2532 |  |  |  | 0.4395 | 0.1121 |  |  |  | 3.0403 | 0.2771 | 0.0636 | 0.2372 | 0.0123 | 0.0159 | 0.0527
pXRF-224 | 283.89 | 4.1787 | 56.2562 | 0.0257 | 35.1705 |  |  | 0.1365 |  |  | 0.1482 | 0.3327 | 3.2247 |  |  | 0.2042 | 0.0235 |  |  |  | 0.1276 | 0.0326 | [10 empty] | 0.1388
pXRF-225 | 68.45 | 3.9868 | 13.2841 | 0.0181 | 66.7559 |  |  | 0.0459 |  |  | 0.1679 | 0.5035 | 3.6891 | 11.3668 | 0.1141 |  | 0.027 |  |  |  |  | 0.0145 | [14 empty] | 0.0261
pXRF-226 | 35.11 | 4.822 | 44.8579 | 0.0634 | 47.4046 | 0.2012 |  | 0.4779 |  |  | 0.1342 | 0.4191 | 0.6363 | 0.0695 |  | 0.1436 | 0.0326 |  |  |  | 0.1517 | 0.0375 | [10 empty] | 0.1909 | 0.3492
pXRF-227 | 120.94 | 2.1655 | 24.5781 | 0.023 | 71.7769 | 0.0242 |  | 0.1352 |  |  | 0.1236 | 0.4494 | 0.0967 |  |  | 0.4204 | 0.0285 |  |  |  | 0.1337 | 0.0355
pXRF-228 | 39.16 | 97.1453 | 0.6303 | 0.1588 | 0.1302 | 0.0067 | 0.5592 | 0.9977 | 0.0136 |  | 0.0277 |  | 0.3023 | 0.0185
LIBS |  | 96.50779 | 0.6905514 | 0.1906767 | 0.210401 | 0.003734336 | 0.5031579 | 1.067544 |  |  | 0.03441103 |  | 0.6004261 | 0.06824561
pXRF-229 | 115.67 | 2.4163 | 91.2624 | 0.1548 | 2.4941 |  |  | 0.2534 |  |  | 0.1926 | 0.2782 | 2.4005 | 0.2804 | 0.0212 | 0.153 | 0.0053 |  | 0.0332 |  |  | 0.0134 | [8 empty] | 0.0412
pXRF-230 | 331.3 | 0.7401 | 96.5189 | 0.1662 |  |  |  | 0.7874 | 0.0738 |  |  |  | 1.1003 | 0.1491 |  | 0.3874 | 0.0068
ALBA_Al-Blech
pXRF-101 | 3.74 | 95.3053 | 0.5121 | 0.0568 | 0.0512 | 0.0047 | 3.46 | 0.2199 | 0.0118 |  | 0.0464 |  | 0.2958 | 0.0305
LIBS |  | 94.54901 | 0.2944947 | 0.07087591 | 0.03713642 | 0.001568627 | 4.291955 | 0.2576133 |  |  | 0.0366042 |  | 0.3278673 | 0.04019624 | [7 empty] | 0.09268231
pXRF-102 | 8.66 | 5.6016 | 2.9503 | 0.4454 | 0.5114 |  |  | 1.0724 | 0.0928 |  | 1.1196 |  | 6.8512 | 78.3717 | [7 empty] | 0.1143 |  | 1.0949 |  | 0.2515 |  |  | 0.9225 |  |  |  | 0.1718
LIBS |  | 97.23471 | 0.3764021 | 0.1108995 | 0.1069709 | 0.006349206 | 0.3991093 | 0.9433157 |  |  | 0.02531305 |  | 0.3490079 | 0.270216 | [7 empty] | 0.1777028
pXRF-103 | 73.23 | 11.891 | 25.4419 |  | 1.0216 | 0.4505 |  | 3.569 | 0.1257 |  | 0.7686 |  | 28.4128 | 18.2001 | [9 empty] | 1.2338 | 3.7886 | 0.6737 |  |  | 3.4538
LIBS |  | 96.43573 | 0.4785991 | 0.03380405 | 0.1208153 | 0.02702252 | 0.5001869 | 0.9841329 |  |  | 0.151482 |  | 0.3913626 | 0.6988716 | [7 empty] | 0.177991
pXRF-104 | 12.91 | 91.2969 | 1.0431 | 0.0398 | 0.0722 | 0.021 | 1.5202 | 0.1825 | 1.4196 |  | 0.1853 | 0.4296 | 3.4481 | 0.3418
LIBS |  | 98.78071 | 0.04952381 | 0 | 0.02309524 | 0.02357143 | 0.1919048 | 0.1238095 |  |  | 0.0152381 |  | 0.4914286 | 0.02261905 | [7 empty] | 0.2780952
pXRF-105 | 12.28 | 95.8558 | 1.4711 | 0.1005 | 0.0642 |  | 0.5489 | 0.1016 | 0.0337 |  | 0.1134 |  | 1.3374 | 0.2741 |  |  |  | 0.0489 |  |  |  | 0.0051
LIBS |  | 98.51077 | 0.02948168 | 9.52381e-05 | 0.005787546 | 0.01283288 | 0.8934071 | 0.1272111 |  |  | 0.01128114 |  | 0.1109734 | 0.02541758 | [7 empty] | 0.2727427
pXRF-106 | 7.15 | 34.7526 | 7.6661 | 0.0896 | 0.226 | 0.2602 |  | 4.7149 | 0.1748 |  | 1.5947 |  | 6.8598 | 36.0218 | [7 empty] | 0.055 |  | 2.0727 | 3.023 | 0.6237 |  |  | 1.8435
LIBS |  | 96.927 | 0.2683333 | 0.08094444 | 0.09094444 | 0.02425 | 0.001888889 | 0.9444167 |  |  | 0.2990556 |  | 0.4293056 | 0.7959167 | [7 empty] | 0.1379444
pXRF-107 | 57.15 | 96.5912 | 0.5098 | 0.03 | 0.0099 |  | 0.6952 | 0.0346 | 0.0065 |  | 0.0069 |  | 2.0438 | 0.0448
LIBS |  | 97.72574 | 0.604037 | 0.01177037 | 0.04704444 | 0.006481481 | 1.000496 | 0.1154963 |  |  | 0.0117037 |  | 0.3057852 | 0.02952593 | [7 empty] | 0.1419185
pXRF-108 | 77.03 | 89.5801 | 0.9349 | 0.2235 | 0.0326 |  |  | 2.5286 | 0.0129 |  | 0.0518 |  | 6.4303 | 0.1549
LIBS |  | 97.6771 | 0.2964198 | 0.07061728 | 0.002962963 | 0.02734568 | 0.3619753 | 1.05463 |  |  | 0.01462963 |  | 0.1312346 | 0.08339506 | [7 empty] | 0.2796914
pXRF-109 | 43.98 | 97.0459 | 0.2826 | 0.0057 | 0.0096 |  | 1.1179 | 0.0128 | 0.0176 |  | 0.0153 |  | 1.4322 | 0.0461 |  |  |  | 0.0092
LIBS |  | 98.32276 | 0.1383165 | 0.000462963 | 0.0461532 | 0.005959596 | 0.4318771 | 0.09585859 |  |  | 0.00212963 |  | 0.7766751 | 0.0713468 | [7 empty] | 0.1084596
pXRF-110 | 12.69 | 90.673 | 0.7756 | 0.0318 | 0.0466 | 0.0087 |  | 0.0511 | 0.0198 |  | 0.0546 |  | 8.2144 | 0.1047 | [7 empty] | 0.0125
LIBS |  | 98.58346 | 0.08078947 | 0.0001754386 | 0.008897243 | 0.002807018 | 0.3893844 | 0.1151472 |  |  | 0.008455514 |  | 0.5800094 | 0.02148026 | [7 empty] | 0.2093922
pXRF-111 | 37.15 | 96.981 | 0.4199 | 0.0077 | 0.0314 | 0.0039 |  | 0.0056 | 0.0028 |  |  |  | 2.3879 | 0.1357 |  |  |  | 0.0105 |  |  |  | 0.0017
LIBS |  | 99.0225 | 0.1620833 | 0 | 0.04523148 | 0.005092593 | 0.008842593 | 0.08097222 |  |  | 0.007361111 |  | 0.4484722 | 0.03351852 | [7 empty] | 0.1859259
pXRF-112 | 16.33 | 97.7127 | 0.5868 | 0.0047 | 0.023 | 0.0061 | 0.7385 | 0.0415 | 0.0055 |  | 0.0217 | 0.0089 | 0.6765 | 0.1737
LIBS |  | 97.72336 | 0.5190741 | 0.001064815 | 0.03076389 | 0.009837963 | 1.023519 | 0.1193287 |  |  | 0.02638889 |  | 0.3384259 | 0.07087963 | [7 empty] | 0.1373611
pXRF-113 | 35.2 | 87.17 | 0.6072 | 0.053 | 0.0205 | 0.0052 | 0.9915 | 1.6187 | 0.0102 |  | 0.0213 |  | 9.2196 | 0.2445 | [7 empty] | 0.0053
LIBS |  | 97.31565 | 0.3000337 | 0.02620875 | 0.04815713 | 0.008639731 | 0.4183883 | 0.998119 |  |  | 0.1025544 |  | 0.3634231 | 0.2774231 | [7 empty] | 0.1414029
pXRF-114 | 22.6 | 53.0223 | 8.4229 | 0.0779 | 0.8797 | 2.3144 |  | 0.1621 | 0.0964 |  | 0.1969 | 0.0299 | 21.5986 | 3.6689 | 0.1362 | 5.6811 | [5 empty] | 0.1983 |  | 1.9601 |  | 0.5978 |  |  | 0.8255 |  |  |  | 0.0628
LIBS |  | 97.85597 | 0.2205598 | 0.0004232804 | 0.056001 | 0.001851852 | 1.156312 | 0.1711619 |  |  | 0.008946804 |  | 0.3550265 | 0.0329694 | [7 empty] | 0.1407794
pXRF-115 | 45.08 | 94.5837 | 0.7793 | 0.0121 | 0.0198 |  | 1.0445 | 0.2232 | 0.0508 |  | 0.1391 |  | 2.8999 | 0.1885 | [7 empty] | 0.007
LIBS |  | 98.65792 | 0.03925595 | 0 | 0.0004166667 | 0.001875 | 0.2750595 | 0.1421726 |  |  | 0.004910714 |  | 0.6115774 | 0.02261905 | [7 empty] | 0.2441964
pXRF-116 | 16.7 | 99.0229 | 0.1453 | 0.0034 | 0.0118 |  | 0.3433 | 0.0124 | 0.0105 |  | 0.0145 |  | 0.312 | 0.1189
LIBS
pXRF-117 | 39.28 | 97.1642 | 0.2698 | 0.0261 | 0.0335 |  | 0.7227 | 1.3187 | 0.003 |  | 0.0328 |  | 0.3897 | 0.0316
LIBS
pXRF-118 | 20.33 | 98.7787 | 0.1845 | 0.0103 | 0.0152 |  |  |  | 0.0132 |  | 0.0405 |  | 0.6333 | 0.081
LIBS |  | 99.5851 | 0.02068535 | 0.0007707911 | 0.01461286 | 0.005767465 | 0.009921918 | 0.06127091 |  |  | 0.008636175 |  | 0.06414437 | 0.03362123 | [7 empty] | 0.1954724
pXRF-119 | 18.15 | 92.7348 | 0.8319 | 0.0461 | 0.1648 | 0.0103 |  | 0.0745 | 0.0299 |  | 0.0857 |  | 5.7809 | 0.1752 | [7 empty] | 0.0051
LIBS |  | 98.53135 | 0.2365873 | 0.0008095238 | 0.01901587 | 0.004396825 | 0.320873 | 0.1164921 |  |  | 0.013 |  | 0.5274762 | 0.03196825 | [7 empty] | 0.1980317
pXRF-120 | 20.03 | 97.1586 | 0.5371 | 0.0052 | 0.0393 | 0.0023 |  | 0.0134 | 0.003 |  |  |  | 2.128 | 0.1036
LIBS |  | 99.27364 | 0.2693878 | 0.000877193 | 0.04660901 | 0.005866765 | 0.007343884 | 0.07871304 |  |  | 0.006010919 |  | 0.1595117 | 0.02642007 | [7 empty] | 0.125622
pXRF-121 | 46.43 | 93.0453 | 1.6624 | 0.3088 | 0.1805 | 0.0314 | 0.8827 | 0.8623 | 1.0088 |  | 0.2275 |  | 1.4646 | 0.1867 |  |  |  | 0.1248 |  |  |  | 0.0092
LIBS
pXRF-122 | 309.46 | 97.1256 | 0.5003 | 0.1604 | 0.0963 | 0.0064 | 0.6086 | 1.1774 | 0.0077 |  | 0.0107 |  | 0.2678 | 0.0183 | [7 empty] | 0.001
LIBS |  | 97.02472 | 0.335463 | 0.1857407 | 0.1373148 | 0.03111111 | 0.4549074 | 1.154907 |  |  | 0.0275 |  | 0.4443519 | 0.04148148 | [7 empty] | 0.1625
pXRF-123 | 19.19 | 56.9084 | 3.3513 |  | 0.381 |  |  | 0.3164 | 0.0501 | 0.3019 | 0.8814 |  | 2.9772 | 16.7143 |  | 9.8501 | [5 empty] | 0.0895 |  | 1.6394 |  | 0.5458 |  |  | 1.3741 |  | 0.2506 |  | 0.2834
LIBS |  | 98.5087 | 0.1311337 | 0 | 0.01880411 | 0.02091315 | 0.3093615 | 0.06445617 |  |  | 0.184145 |  | 0.5080181 | 0.0411526 | [7 empty] | 0.2133157
pXRF-124 | 38.69 | 81.7152 | 0.655 | 0.0784 | 0.0383 |  |  | 1.9775 | 0.0192 |  | 0.0335 |  | 15.3952 | 0.0296 | [7 empty] | 0.0029
LIBS |  | 97.59719 | 0.2328736 | 0.02454212 | 0.04157326 | 0.002078755 | 0.5379597 | 0.9211374 |  |  | 0.02401099 |  | 0.1438407 | 0.2660769 | [7 empty] | 0.2087198
pXRF-125 | 3.93 | 9.5152 | 3.8606 | 0.0527 | 0.3236 | 0.1787 |  |  | 0.1178 |  | 1.7179 | 0.0319 | 1.3519 | 77.9229 | 0.1433 | [6 empty] | 0.2516 |  | 1.5888 |  | 0.2988 |  |  | 1.3798 |  |  |  | 0.325
LIBS |  | 91.02217 | 0.009111111 | 0.2006389 | 0.6015833 | 0.03783333 | 3.233472 | 0.3300278 |  |  | 0.1992778 |  | 0.4985833 | 3.619806 | [7 empty] | 0.2475
pXRF-126 | 2.52 | 99.0399 | 0.299 | 0.0043 | 0.0155 |  | 0.2018 | 0.0139 | 0.0072 |  |  |  | 0.3562 | 0.0497
LIBS |  | 99.37035 | 0.1750877 | 0.0008040936 | 0.03464912 | 0.01176901 | 0.02795322 | 0.07263158 |  |  | 0.004327485 |  | 0.1687427 | 0.02562865 | [7 empty] | 0.1080556
pXRF-127 | 4.86 | 96.8684 | 0.5966 | 0.0089 | 0.2947 | 0.0276 | 0.4757 |  | 0.0193 |  | 0.099 |  | 1.1608 | 0.3939 | [7 empty] | 0.0044
LIBS |  | 99.08494 | 0.1338611 | 0 | 0.1266389 | 0.05236111 | 0.01455556 | 0.07880556 |  |  | 0.03291667 |  | 0.2414167 | 0.03472222 | [7 empty] | 0.1997778
pXRF-128 | 40.22 | 93.4409 | 0.4601 | 0.0585 | 0.0854 | 0.0045 | 4.2028 | 0.7575 | 0.0144 |  | 0.0946 |  | 0.8013 | 0.0751
LIBS |  | 93.54471 | 0.3252464 | 0.03105241 | 0.05128497 | 0 | 4.945491 | 0.6062428 |  |  | 0.05696545 |  | 0.2931559 | 0.03983097 | [7 empty] | 0.1060226
pXRF-129 | 39.71 | 86.7513 | 1.49 | 0.0145 | 0.7528 | 0.0174 |  | 0.0389 | 0.0309 |  | 1.2123 |  | 8.6396 | 0.9533 |  |  |  | 0.0864 |  |  |  | 0.0076
LIBS |  | 98.69936 | 0.1633535 | 0 | 0.3247003 | 0.08343603 | 0.0150202 | 0.0949596 |  |  | 0.09469529 |  | 0.2980387 | 0.04317508 | [7 empty] | 0.1832593
pXRF-130 | 8.55 | 97.6562 | 0.3209 | 0.1297 | 0.8474 |  |  | 0.0902 | 0.0037 |  |  |  | 0.8899 | 0.0243 | [7 empty] | 0.0031 | [14 empty] | 0.0021
LIBS |  | 97.876 | 0.4165 | 0.0035 | 0.943 | 0.00575 | 0.2430833 | 0.1028333 |  |  | 0.01416667 |  | 0.2168333 | 0.04425 | [7 empty] | 0.1340833
gew. Mittel - pXRF | 990.82 | 84.9716 | 2.77115 | 0.08951908 | 0.1977097 | 0.09275604 | 0.5878399 | 1.069535 | 0.04524183 | 0.005847138 | 0.1836798 | 0.006552734 | 5.414132 | 3.115103
gew. Mittel - LIBS | 990.82 | 97.47518 | 0.2909817 | 0.07257773 | 0.09414283 | 0.02063856 | 0.6429295 | 0.6712659 | 0 | 0 | 0.04167128 | 0 | 0.382809 | 0.1304841

## Stücke-Anschleiftest
ALBA_Metallmix
Probenbezeichnung | Gewicht in g | Al | Fe | Cu | Zn | Mn | Ni | As | Cr | Co | Si | Mo | Sn | W | Se | Y | Zr | Ta | Re
232_original | 11.07 | 0.5688 | 57.3659 | 0.2542 | 39.5551 | 0.0849 |  | 0.1077 | 0.1905 | 0.5098 | 0.7254 | 0.0261 |  |  |  | 0.1602 | 0.0376 | 0.0924 | 0.3216
232_angeschliffen |  |  | 99.6309 | 0.0504 |  | 0.2494 | 0.0105 | [12 empty] | 0.0121
ALBA_Sorte_4b
Probenbezeichnung | Gewicht in g | Al | Fe | Cu | Zn | Mn | Ni | Cr | Co | Si | Ti | P | S | Mo | Sn | W | Se | Y | Zr | Te | V
229_original | 115.67 | 2.4163 | 91.2624 | 0.1548 | 2.4941 | 0.2534 |  | 0.1926 | 0.2782 | 2.4005 | 0.2804 | 0.0212 | 0.153 | 0.0053 |  | 0.0332 |  |  | 0.0134 | 0.0412
229_angeschliffen |  |  | 99.474 | 0.1334 |  | 0.2217 | 0.0145 |  |  | 0.0724 |  |  |  | 0.0044 | [6 empty] | 0.0374
Probenbezeichnung | Al | Fe | Cu | Mn | Ni | Si | Ti | P | S | Mo | Sn | W | Se | Y | Zr | Nb | V
Scholz_Vertis_neu_03_angeschliffen | 0.0288 | 93.6055 | 0.4635 | 0.3339 | 0.0394 | 4.8201 | 0.1437 | 0.1461 | 0.3361 | 0.0125 |  | 0.0109 |  |  |  | 0.0087
Scholz_Vertis_neu_W415_angeschliffen |  | 99.5014 | 0.0841 | 0.2884 | 0.0255 | [7 empty] | 0.0229 |  |  |  | 0.0351
Probenbezeichnung | Al | Fe | Cu | Zn | Pb | Mg | Mn | Ni | As | Cr | Co | Si | Ti | P | S | V | Mo | Sn | W | Se | Y | Zr | Nb | Ru
Pyral_Samp1 B6_15 | 90.1742 | 0.708 | 0.2651 | 0.036 | 0.0091 | 4.9197 | 1.6259 | 0.0122 | 0 | 0.0563 | 0 | 1.8433 | 0.3332 | 0 | 0 | 0 | 0 | 0.0105 | 0 | 0 | 0 | 0 | 0 | 0
LIBS | 96.74435 | 0.303912 | 0.1688426 | 0.03414352 | 0.01217593 | 1.109329 | 1.021296 |  |  | 0.04907407 |  | 0.2837963 | 0.1541898 | [8 empty] | 0.12